## ECPI_indicator_corrected
2.3) Li-Ion Battery - LFP (LiFePO4)
Weight by Materials per battery |  |  | Material masses (kg)
Component | lb | kg | M [material] | kg | mass available in cell | corrected with Fr | ghg kgco2/kg | corrected ghg kgco2/kg | Indicator parameters
Active Material | 368.7874 | 167.2792 | M [aluminium] | 75.8486 | 19.76337 | 18.37993 | 58.99235 | 58.20915 | material | m_in_virgin | m_in_circular | m_out_linear | m_out_circular | ghg_virgin |  | te | Reference
Graphite/Carbon | 189.5399 | 85.9738 | M [copper] | 61.3579 | 61.3579 | 58.903584 | 183.1493 | 186.5473 | LiOH | 44.89438 | 4.489438 | 44.89438 | 40.40494 | 1018.08 | 75.80128 | 73.18643 | [3] GREET cathode LiOH (AR6 GWP); recycled=GREET Battery Recycling sec.2 Li2CO3 (mass alloc) /0.648 | 0.9 | iron price_virgin_usd_per_kg =1 dollar not o.5 for cei [Pasted text #5 +32 lines] added this to
Binder | 11.4954 | 5.2142 | M[LiOH] | 25.39463 | 25.39463 | 23.10911 | 75.80128 | 73.18643 | copper | 61.35792 | 19.63454 | 61.35792 | 55.22213 | 236.8341 | 183.1493 | 186.5473 | [4] GREET 4.3 Li-Ion | 0.9 | indicator input values lfp excel - dont remove. I feel ECPI is incorrect. I have saved some ECPI
Copper | 135.2711 | 61.3579 | [6 empty] | aluminium | 75.84858 | 37.92429 | 75.84858 | 68.26372 | 1089.91 | 181.8181 | 181.0349 | [4] GREET 4.3 Li-Ion | 0.9 | input values in indicatiorinput values. remove graphite, lets just look at liogh or li2co3 instead
Aluminum Sheet (Automotive) | 167.2175 | 75.8486 | Raw materials from cell recyled |  | 106.5159 | 100.3926 |  |  | steel | 118.593 | 30.83417 | 118.593 | 106.7337 | 352.1155 | 73.01838 | 73.01838 | [4] GREET 4.3 Li-Ion | 0.9 | of active lfp. because we wont get entirety of it recylced. now how do we account for the amount
Electrolyte: LiPF6 | 16.9757 | 7.7001 | Total Cell Weight |  | 402.9472 |  | 317.9429 |  | FeSO4 | 94.92256 | 0 | 94.92256 | 0 | 0.0316832 |  | 0 |  |  | of lioh if li2co3 is producesd after recyling
Electrolyte: Ethylene Carbonate | 47.0508 | 21.3419 | LiFePO4 decomposition |  | 0 |  |  |  | H3PO4 | 61.23421 | 0 | 61.23421 | 0 | 65.28746 |  | 0 |  |  | recycled-route GHG (LiOH 4.39, steel 0.648, Al 2.355, Cu 0.50)
Electrolyte: Dimethyl Carbonate | 47.0508 | 21.3419 | Element | Mass fraction | % by mass |  |  |  | LCA_emissions_circular | [5 empty] | 513.787 | 513.787 |  |  | virgin GHG (LiOH 22.68, Al 14.37, Cu 3.86, steel 2.97)
Plastic: Polypropylene | 1.0693 | 0.485 | Li | 0.044 | 4.4 |  |  |  | LCA_emissions_linear |  |  |  |  | 2762.258
Plastic: Polyethylene | 14.035 | 6.3662 | Fe | 0.354 | 35.4 | [8 empty] | 2696.939
Plastic: Polymer | 11.0944 | 5.0323 | P | 0.19634 | 19.63
Plastic: Polyethylene Terephthalate | 2.406 | 1.0913 | O | 0.40566 | 40.57 |  |  |  | 5) Energy Consumption, Water Consumption, and Emissions from Material Production for Other Cathodes
Steel | 183.5249 | 83.2455 | Molecular weight LiFePO4 | 157.76 | [5 empty] | Lithium Hydoxide (LiOH) | Phosphoric Acid (H3PO4) | Iron Sulfate (FeSO4) | Iron Oxide (Fe3O4) | Diammonium Phosphate | Graphite | Lithium Carbonate (Li2CO3) |  |  | Graphite/Carbon | Virgin Aluminum Sheet (Automotive) | Copper | Virgin Steel | Recycled Steel | Recycled Aluminum Sheet (Automotive)
Stainless Steel | 77.9279 | 35.3475 | [6 empty] | Energy Use: mmBtu per ton of material product | [8 empty] | Energy Use: mmBtu per lb of material product |  |  | per lb
Ceramic | 0.401 | 0.1819 |  |  | 7.3602848 |  |  |  | Total energy | 248.9023 | 14.6255 | 0 | 1.112425 | 18.48717 | 84.69035 | 115.4889 |  | Total energy | 0.04240374 | 0.09350143 | 0.02529242 | 0.01460281 | 0.004680295 | 0.01645729
Thermal Insulation | 4.1437 | 1.8795 | Li in Lioh | 23.948 | 0.2898363 |  |  |  | Fossil fuels | 233.2058 | 13.44156 | 0 | 0.9012628 | 17.62437 | 79.74046 | 112.6297 |  | Fossil fuels | 0.03992594 | 0.0637633 | 0.01966528 | 0.01358119 | 0.003854828 | 0.01378282
Coolant: Glycol | 49.7241 | 22.5545 | [6 empty] | Coal | 131.1089 | 1.365594 | 0 | 0.2437342 | 0.9948757 | 10.90228 | 80.83969 |  | Coal | 0.005453811 | 0.02787733 | 0.006305357 | 0.01039301 | 0.001041846 | 0.002681499
Electronic Parts | 8.9557 | 4.0622 | [6 empty] | Natural gas | 47.05877 | 6.805844 | 0 | 0.3662219 | 11.60033 | 37.16661 | 5.569633 |  | Natural gas | 0.01863395 | 0.02690354 | 0.009533619 | 0.003291388 | 0.002782095 | 0.01047532
Total | 1336.67 | 606.3 | [6 empty] | Petroleum | 55.03816 | 5.270126 | 0 | 0.2913067 | 5.029166 | 31.67158 | 26.22038 |  | Petroleum | 0.01583817 | 0.008982432 | 0.003826302 | -0.0001032085 | 3.088736e-05 | 0.0006260082
[9 empty] | Water consumption (gal/ton) | 25181.04 | 8822.672 | 0 | 74.75185 | 5937.288 | 2309.788 | 11868.2 |  | Water consumption | 1.155874 | 37.78392 | 2.92906 | 0.4019783 | 0.2750102 | 2.717697
cell Weight |  | 402.9472 | Total Aluminum | 75.8486 |  |  |  |  | Total Emissions: g/ton of material product | [8 empty] | Total Emissions: grams |  |  | per lb
|  |  | Aluminum that can be recycled (module + pack) | 56.08523 |  |  |  |  | VOC | 4243.918 | 436.7983 | 0 | 9.620388 | 1463.936 | 1307.854 | 1880.464 |  | VOC | 0.6541678 | 1.075621 | 0.5009521 | 1.574268 | 0.1462285 | 0.4712178
References / Sources |  |  | Cell level | 19.76337 |  |  |  |  | CO | 14302.82 | 1147.682 | 0 | 37.37368 | 2193.952 | 37385.68 | 8231.143 |  | CO | 18.69274 | 2.985374 | 1.262345 | 11.04174 | 1.771089 | 0.8106811
[1] GREET 2024 Rev1 - Battery_Sum sec.7 (composition %, EV 300-mile, LFP) | [8 empty] | NOx | 35484.38 | 6756.541 | 0 | 78.49096 | 7574.669 | 4364.253 | 16298.93 |  | NOx | 2.189635 | 6.256928 | 2.139264 | 1.443338 | 0.3265281 | 1.377254
[2] GREET 2024 Rev1 - Battery_Sum sec.8 (specific energy LFP 142.89 Wh/kg) |  |  |  |  | material | F_r |  |  | PM10 | 4952.246 | 1175.323 | 0 | 10.96362 | 1013.891 | 479.3149 | 2957.152 |  | PM10 | 0.2402164 | 1.341932 | 0.3469316 | 0.7607235 | 0.3290594 | 0.2919424
[3] GREET 2024 Rev1 - Battery_Sum sec.9.2/9.4 + Other_Cathodes (cathode recipe, energy, GHG) |  |  |  |  | TOTAL_BATTERY_MASS | 0 |  |  | PM2.5 | 3612.856 | 956.686 | 0 | 6.192453 | 850.3865 | 294.8397 | 2090.069 |  | PM2.5 | 0.1479149 | 1.44832 | 0.2367788 | 0.3638085 | 0.1684707 | 0.2340475
[4] GREET 2024 Rev1 - sec.4.3 Li-Ion (per-material energy mmBtu/lb, GHG g/lb) |  |  |  |  | steel | 0.95 |  |  | SOx | 28527.04 | 11678.54 | 0 | 46.59427 | 9506.917 | 1500.926 | 13860.02 |  | SOx | 0.7541269 | 17.73606 | 1.95119 | 5.508307 | 0.2860871 | 1.232105
[5] Pack basis: constant pack energy ~86.6 kWh (NMC811 ref x 197.69/142.89) |  |  |  |  | aluminium | 0.93 |  |  | BC | 445.4471 | 72.94106 | 0 | 0.4176063 | 81.34264 | 25.1907 | 193.6154 |  | BC | 0.0126556 | 0.02512232 | 0.0111657 | 0.004403747 | 0.001517156 | 0.007252439
[6] Prices: Price Analysis doc (Virgin vs Recycled) + USGS MCS 2024/25 + EverBatt |  |  |  |  | copper | 0.96 |  |  | OC | 898.3381 | 172.4657 | 0 | 1.130016 | 200.4075 | 68.41577 | 363.2267 |  | OC | 0.03440676 | 0.06505068 | 0.03438622 | 0.01258004 | 0.005370479 | 0.01953667
[7] Recovery: GREET Battery Recycling + FHanna 2025 (EST) + Argonne EverBatt |  |  |  |  | cobalt | 0.84 |  |  | CH4 | 32555.14 | 1701.217 | 0 | 116.9577 | 2346.584 | 165621 | 15143.69 |  | CH4 | 82.82767 | 10.00446 | 2.74637 | 2.049535 | 0.5701217 | 2.121679
[8] Iron & Phosphorus: literature estimates (FePO4 co-recovery) - FLAGGED for revision |  |  |  |  | nickel | 0.84 |  |  | N2O | 271.1933 | 24.1133 | 0 | 1.35057 | 28.39774 | 70.14236 | 77.92167 |  | N2O | 0.03554327 | 0.09890124 | 0.4825175 | 0.01130003 | 0.006641868 | 0.02567068
[5 empty] | manganese | 0.84 |  |  | CO2 | 20539323.7 | 965206.7 | 0 | 69974.21 | 1213824.2 | 2932958.8 | 10726257.5 |  | CO2 | 1469.817 | 5952.196 | 1533.699 | 1260.348 | 271.9369 | 981.0783
[5 empty] | lithium | 0.91 |  |  | Urban Emissions: g/ton of material product | [8 empty] | CO2 (VOC, CO, CO2) | 1501.23 | 5960.24 | 1537.244 | 1282.606 | 275.1758 | 983.8208
[5 empty] | graphite | 0.9 |  |  | VOC | 188.5309 | 27.82504 | 0 | 1.034886 | 30.96633 | 93.5867 | 74.52275 |  | GHGs | 3979.198 | 6517.924 | 1750.813 | 1346.767 | 293.9787 | 1068.13
[9 empty] | CO | 669.3378 | 69.71397 | 0 | 4.810783 | 81.01623 | 228.5011 | 143.55 |  | Urban Emissions: grams |  |  | per lb
O Winjobi 2020 | [8 empty] | NOx | 1439.945 | 338.2823 | 0 | 9.685979 | 383.6757 | 374.8138 | 325.546 |  | VOC | 0.04679673 | 0.04810153 | 0.01994211 | 0.002768978 | 0.002481935 | 0.009318222
Section | Item | BEV_LFP | O Winjobi 2020 | LFP |  |  |  |  | PM10 | 153.8341 | 29.28464 | 0 | 1.125951 | 31.78914 | 38.53402 | 36.75998 |  | CO | 0.1141506 | 0.3391181 | 0.1179338 | 0.02609888 | 0.02134833 | 0.05969498
Cell components (kg) | Active cathode material | 145.78 | Total Aluminum | 71 |  |  |  |  | PM2.5 | 124.5651 | 26.35011 | 0 | 0.9445609 | 28.77504 | 32.11379 | 30.07592 |  | NOx | 0.1877635 | 0.7024487 | 0.255031 | 0.05173358 | 0.04033736 | 0.1054699
Cell components (kg) | Carbon black | 3.04 | Aluminum that can be recycled (module + pack) | 52.5 | 0.7394366 |  |  |  | SOx | 1479.349 | 221.0654 | 0 | 9.137145 | 240.8597 | 232.948 | 305.7875 |  | PM10 | 0.01929956 | 0.07386055 | 0.02750057 | 0.004880964 | 0.003981557 | 0.00876584
Cell components (kg) | Graphite | 74.44 | [6 empty] | BC | 7.605749 | 3.392066 | 0 | 0.05101563 | 3.894673 | 2.538338 | 2.301438 |  | PM2.5 | 0.01608602 | 0.06002442 | 0.02297384 | 0.004078748 | 0.003327628 | 0.007241451
Cell components (kg) | Binder (PVDF) | 4.56 | Picostoste - Elligen | [5 empty] | OC | 19.55367 | 9.44864 | 0 | 0.2445794 | 10.5368 | 7.451714 | 4.656189 |  | SOx | 0.1167272 | 0.7272232 | 0.240622 | 0.04313911 | 0.0349998 | 0.08102335
Cell components (kg) | Copper | 32 | Total Aluminum | 45.5 |  |  |  |  | ghg (g/ton) | 20572452.8 | 967234.9 | 302.8 | 70395.32 | 1216501.9 | 3098952.7 | 10741781.9 |  | BC | 0.001272495 | 0.002991056 | 0.001314018 | 0.0001892693 | 0.0001564052 | 0.0003702436
Cell components (kg) | Aluminum | 18.5 | Aluminum that can be recycled (module + pack) | 38 | 0.8351648 |  |  |  | ghg (kg co2-eq/kg) | 22.67722 | 1.066193 | 0.000333779468 | 0.07759746 | 1.340962 | 3.416007 | 11.84077 |  | OC | 0.003736316 | 0.01151609 | 0.005797564 | 0.001141982 | 0.0009014082 | 0.001692849
Cell components (kg) | Electrolyte: LiPF6 | 7.23 | [15 empty] | ghg (kg co2-eq/kg) | 8.772619 | 14.36954 | 3.859878 | 2.969109 | 0.6481113 | 2.354822
Cell components (kg) | Electrolyte: Ethylene Carbonate | 20.19
Cell components (kg) | Electrolyte: Dimethyl Carbonate | 20.19
Cell components (kg) | Plastic: Polypropylene | 3.23
Cell components (kg) | Plastic: Polyethylene | 0.72 | [6 empty] | 2) Global Warming Potentials of Greenhouse Gases: relative to CO2
Cell components (kg) | Plastic: Polyethylene Terephthalate | 0.82 | [6 empty] | Metrics for Carbon Dioxide, Methane, Nitrous Oxide |  |  |  |  | 1.7) Summary: Energy Use & Environmental Impacts
Cell components (kg) | Subtotal: Cell | 331.57 | [6 empty] | AR Edition/Type | AR6/GWP | [5 empty] | LFP
Module components sans cell (kg) | Copper | 0.48 | [6 empty] | Time Horizon (YR) | 100 | [5 empty] | Total
Module components sans cell (kg) | Aluminum | 16.13 | [6 empty] | CO2 | 1 | [5 empty] | Pyrometallurgical processing | Hydrometallurgical processing | Direct recycling
Module components sans cell (kg) | Plastic: Polyethylene | 0.13 | [6 empty] | CH4 | 29.8 |  |  |  | Energy Use: mmBtu per ton of battery cells recycled
Module components sans cell (kg) | Insulation | 0.12 | [6 empty] | N2O | 273 |  |  |  | Total energy |  | 3.302314 | 6.351986 | 21.17562
Module components sans cell (kg) | Electronic part | 1.12 | [11 empty] | Fossil fuels |  | 2.838443 | 6.04256 | 18.38352
Module components sans cell (kg) | Subtotal: Module sans cell | 17.99 | [6 empty] | Metrics for Near Term Climate Forcers |  |  |  |  | Coal |  | 1.055768 | 3.506078 | 9.237976
Pack components sans module (kg) | Copper | 0.1 | [6 empty] | VOC | 0 |  |  |  | Natural gas |  | 1.147365 | 4.213359 | 9.787411
Pack components sans module (kg) | Aluminum | 36.37 | [6 empty] | CO | 0 |  |  |  | Petroleum |  | 0.6353105 | 2.794555 | 3.82957
Pack components sans module (kg) | Steel | 2.71 | [6 empty] | NOx | 0 |  |  |  | Water consumption (gal/ton battery cells recycled) |  | 1202.521 | 1471.28 | 2237.413
Pack components sans module (kg) | Insulation | 1.16 | [6 empty] | BC | 0 |  |  |  | Total Emissions: grams per ton of battery cells recycled
Pack components sans module (kg) | Coolant | 10.94 | [6 empty] | OC | 0 |  |  |  | VOC |  | 55.21157 | 111.0663 | 253.9703
Pack components sans module (kg) | Electronic part | 4.5 | [11 empty] | CO |  | 220.2868 | 478.3907 | 948.6534
Pack components sans module (kg) | Subtotal: Pack sans module | 55.79 | [11 empty] | NOx |  | 510.675 | 925.183 | 2029.791
Totals (kg) | Total: Pack | 405.34 | [11 empty] | PM10 |  | 44.27751 | 75.65801 | 224.4962
[14 empty] | PM2.5 |  | 33.78987 | 60.60452 | 156.8386
[14 empty] | SOx |  | 392.3042 | 383.6535 | 1114.041
[14 empty] | BC |  | 12.54999 | 21.70518 | 31.6424
[14 empty] | OC |  | 7.737978 | 13.76295 | 39.85868
[14 empty] | CH4 |  | 420.0971 | 1008.713 | 2982.522
[14 empty] | N2O |  | 4.301865 | 9.760555 | 28.30313
[14 empty] | CO2 |  | 1305047.7 | 681863.7 | 1656432.7
[14 empty] | CO2 (VOC, CO, CO2) |  | 1305565.9 | 682961.6 | 1658715.0
[14 empty] | GHGs |  | 1319259.2 | 715685.9 | 1755320.9
Urban Emissions: grams per ton of battery cells recycled
[14 empty] | VOC |  | 0 | 0 | 0
[14 empty] | CO |  | 0 | 0 | 0
[14 empty] | NOx |  | 0 | 0 | 0
[14 empty] | PM10 |  | 0 | 0 | 0
[14 empty] | PM2.5 |  | 0 | 0 | 0
[14 empty] | SOx |  | 0 | 0 | 0
[14 empty] | BC |  | 0 | 0 | 0
[14 empty] | OC |  | 0 | 0 | 0
[14 empty] | ghg (kg co2-eq/kg of battery cells) |  | 1.454483 | 0.7890437 | 1.935241
2) Summary of Energy Consumption and Emissions Related to Recovered Materials
[16 empty] | Lithium carbonate (Li2CO3) |  | LFP
[16 empty] | Pyrometallurgical processing | Hydrometallurgical processing | Direct recycling
Energy Use: mmBtu per ton of recycled materials
[14 empty] | Total energy |  | 0 | 9.351155 | 31.77835
[14 empty] | Fossil fuels |  | 0 | 8.895631 | 27.58823
[14 empty] | Coal |  | 0 | 5.161517 | 13.86347
[14 empty] | Natural gas |  | 0 | 6.202749 | 14.68801
[14 empty] | Petroleum |  | 0 | 4.114039 | 5.747052
[14 empty] | Water consumption (gal/ton battery cells recycled) |  | 0 | 2165.963 | 3357.696
Total Emissions: grams per ton of recycled materials
[14 empty] | VOC |  | 0 | 163.5077 | 381.1344
[14 empty] | CO |  | 0 | 704.2688 | 1423.648
[14 empty] | NOx |  | 0 | 1362.02 | 3046.117
[14 empty] | PM10 |  | 0 | 111.3809 | 336.9025
[14 empty] | PM2.5 |  | 0 | 89.21971 | 235.3684
[14 empty] | SOx |  | 0 | 564.8004 | 1671.846
[14 empty] | BC |  | 0 | 31.95356 | 47.48589
[14 empty] | OC |  | 0 | 20.2613 | 59.81609
[14 empty] | CH4 |  | 0 | 1484.99 | 4475.883
[14 empty] | N2O |  | 0 | 14.36912 | 42.47463
[14 empty] | CO2 |  | 0 | 1003814.2 | 2485815.8
[14 empty] | CO2 (VOC, CO, CO2) |  | 0 | 1005430.5 | 2489240.8
[14 empty] | GHGs |  | 0 | 1053606.0 | 2634217.7
Urban Emissions: grams per ton of recycled materials
[14 empty] | VOC |  | 0 | 0 | 0
[14 empty] | CO |  | 0 | 0 | 0
[14 empty] | NOx |  | 0 | 0 | 0
[14 empty] | PM10 |  | 0 | 0 | 0
[14 empty] | PM2.5 |  | 0 | 0 | 0
[14 empty] | SOx |  | 0 | 0 | 0
[14 empty] | BC |  | 0 | 0 | 0
[14 empty] | OC |  | 0 | 0 | 0
1.161601

## ECPI_indicator
2.3) Li-Ion Battery - LFP (LiFePO4)
Weight by Materials per battery |  |  | Material masses (kg)
Component | lb | kg | M [material] | kg | mass available in cell | ghg kgco2/kg | Indicator parameters
Active Material | 368.7874 | 167.2792 | M [aluminium] | 75.8486 | 19.76337 | 58.99235 | material | m_in_virgin | m_in_circular | m_out_linear | m_out_circular | ghg_virgin | ghg_recycled | Reference
Graphite/Carbon | 189.5399 | 85.9738 | M [copper] | 61.3579 | 61.3579 | 183.1493 | LiOH | 44.89438 | 4.489438 | 44.89438 | 40.40494 | 1018.08 | 75.80128 | [3] GREET cathode LiOH (AR6 GWP); recycled=GREET Battery Recycling sec.2 Li2CO3 (mass alloc) /0.648 | 0.9 | iron price_virgin_usd_per_kg =1 dollar not o.5 for cei [Pasted text #5 +32 lines] added this to
Binder | 11.4954 | 5.2142 | M[LiOH] | 25.39463 | 25.39463 | 75.80128 | copper | 61.35792 | 19.63454 | 61.35792 | 55.22213 | 236.8341 | 183.1493 | [4] GREET 4.3 Li-Ion | 0.9 | indicator input values lfp excel - dont remove. I feel ECPI is incorrect. I have saved some ECPI
Copper | 135.2711 | 61.3579 |  |  |  |  | aluminium | 75.84858 | 37.92429 | 75.84858 | 68.26372 | 1089.91 | 191.063 | [4] GREET 4.3 Li-Ion | 0.9 | input values in indicatiorinput values. remove graphite, lets just look at liogh or li2co3 instead
Aluminum Sheet (Automotive) | 167.2175 | 75.8486 | Raw materials from cell recyled |  | 106.5159 |  | steel | 118.593 | 30.83417 | 118.593 | 106.7337 | 352.1155 | 69.1753 | [4] GREET 4.3 Li-Ion | 0.9 | of active lfp. because we wont get entirety of it recylced. now how do we account for the amount
Electrolyte: LiPF6 | 16.9757 | 7.7001 | Total Cell Weight |  | 402.9472 | 317.9429 | FeSO4 | 94.92256 | 0 | 94.92256 | 0 | 0.0316832 | 0.0316832 |  |  | of lioh if li2co3 is producesd after recyling
Electrolyte: Ethylene Carbonate | 47.0508 | 21.3419 | LiFePO4 decomposition |  | 0 |  | H3PO4 | 61.23421 | 0 | 61.23421 | 0 | 65.28746 | 65.28746 |  |  | recycled-route GHG (LiOH 4.39, steel 0.648, Al 2.355, Cu 0.50)
Electrolyte: Dimethyl Carbonate | 47.0508 | 21.3419 | Element | Mass fraction | % by mass |  | LCA_emissions_circular | [5 empty] | 584.508 |  |  | virgin GHG (LiOH 22.68, Al 14.37, Cu 3.86, steel 2.97)
Plastic: Polypropylene | 1.0693 | 0.485 | Li | 0.044 | 4.4 |  | LCA_emissions_linear |  |  |  |  | 2762.258
Plastic: Polyethylene | 14.035 | 6.3662 | Fe | 0.354 | 35.4
Plastic: Polymer | 11.0944 | 5.0323 | P | 0.19634 | 19.63
Plastic: Polyethylene Terephthalate | 2.406 | 1.0913 | O | 0.40566 | 40.57 |  | 5) Energy Consumption, Water Consumption, and Emissions from Material Production for Other Cathodes
Steel | 183.5249 | 83.2455 | Molecular weight LiFePO4 | 157.76 |  |  |  | Lithium Hydoxide (LiOH) | Phosphoric Acid (H3PO4) | Iron Sulfate (FeSO4) | Iron Oxide (Fe3O4) | Diammonium Phosphate | Graphite | Lithium Carbonate (Li2CO3) |  | Graphite/Carbon | Virgin Aluminum Sheet (Automotive) | Copper | Virgin Steel | Recycled Steel | Recycled Aluminum Sheet (Automotive)
Stainless Steel | 77.9279 | 35.3475 |  |  |  |  | Energy Use: mmBtu per ton of material product | [7 empty] | Energy Use: mmBtu per lb of material product |  |  | per lb
Ceramic | 0.401 | 0.1819 |  |  | 7.3602848 |  | Total energy | 248.9023 | 14.6255 | 0 | 1.112425 | 18.48717 | 84.69035 | 115.4889 | Total energy | 0.04240374 | 0.09350143 | 0.02529242 | 0.01460281 | 0.004680295 | 0.01645729
Thermal Insulation | 4.1437 | 1.8795 | Li in Lioh | 23.948 | 0.2898363 |  | Fossil fuels | 233.2058 | 13.44156 | 0 | 0.9012628 | 17.62437 | 79.74046 | 112.6297 | Fossil fuels | 0.03992594 | 0.0637633 | 0.01966528 | 0.01358119 | 0.003854828 | 0.01378282
Coolant: Glycol | 49.7241 | 22.5545 |  |  |  |  | Coal | 131.1089 | 1.365594 | 0 | 0.2437342 | 0.9948757 | 10.90228 | 80.83969 | Coal | 0.005453811 | 0.02787733 | 0.006305357 | 0.01039301 | 0.001041846 | 0.002681499
Electronic Parts | 8.9557 | 4.0622 |  |  |  |  | Natural gas | 47.05877 | 6.805844 | 0 | 0.3662219 | 11.60033 | 37.16661 | 5.569633 | Natural gas | 0.01863395 | 0.02690354 | 0.009533619 | 0.003291388 | 0.002782095 | 0.01047532
Total | 1336.67 | 606.3 |  |  |  |  | Petroleum | 55.03816 | 5.270126 | 0 | 0.2913067 | 5.029166 | 31.67158 | 26.22038 | Petroleum | 0.01583817 | 0.008982432 | 0.003826302 | -0.0001032085 | 3.088736e-05 | 0.0006260082
[7 empty] | Water consumption (gal/ton) | 25181.04 | 8822.672 | 0 | 74.75185 | 5937.288 | 2309.788 | 11868.2 | Water consumption | 1.155874 | 37.78392 | 2.92906 | 0.4019783 | 0.2750102 | 2.717697
cell Weight |  | 402.9472 | Total Aluminum | 75.8486 |  |  | Total Emissions: g/ton of material product | [7 empty] | Total Emissions: grams |  |  | per lb
|  |  | Aluminum that can be recycled (module + pack) | 56.08523 |  |  | VOC | 4243.918 | 436.7983 | 0 | 9.620388 | 1463.936 | 1307.854 | 1880.464 | VOC | 0.6541678 | 1.075621 | 0.5009521 | 1.574268 | 0.1462285 | 0.4712178
References / Sources |  |  | Cell level | 19.76337 |  |  | CO | 14302.82 | 1147.682 | 0 | 37.37368 | 2193.952 | 37385.68 | 8231.143 | CO | 18.69274 | 2.985374 | 1.262345 | 11.04174 | 1.771089 | 0.8106811
[1] GREET 2024 Rev1 - Battery_Sum sec.7 (composition %, EV 300-mile, LFP) | [6 empty] | NOx | 35484.38 | 6756.541 | 0 | 78.49096 | 7574.669 | 4364.253 | 16298.93 | NOx | 2.189635 | 6.256928 | 2.139264 | 1.443338 | 0.3265281 | 1.377254
[2] GREET 2024 Rev1 - Battery_Sum sec.8 (specific energy LFP 142.89 Wh/kg) | [6 empty] | PM10 | 4952.246 | 1175.323 | 0 | 10.96362 | 1013.891 | 479.3149 | 2957.152 | PM10 | 0.2402164 | 1.341932 | 0.3469316 | 0.7607235 | 0.3290594 | 0.2919424
[3] GREET 2024 Rev1 - Battery_Sum sec.9.2/9.4 + Other_Cathodes (cathode recipe, energy, GHG) | [6 empty] | PM2.5 | 3612.856 | 956.686 | 0 | 6.192453 | 850.3865 | 294.8397 | 2090.069 | PM2.5 | 0.1479149 | 1.44832 | 0.2367788 | 0.3638085 | 0.1684707 | 0.2340475
[4] GREET 2024 Rev1 - sec.4.3 Li-Ion (per-material energy mmBtu/lb, GHG g/lb) | [6 empty] | SOx | 28527.04 | 11678.54 | 0 | 46.59427 | 9506.917 | 1500.926 | 13860.02 | SOx | 0.7541269 | 17.73606 | 1.95119 | 5.508307 | 0.2860871 | 1.232105
[5] Pack basis: constant pack energy ~86.6 kWh (NMC811 ref x 197.69/142.89) | [6 empty] | BC | 445.4471 | 72.94106 | 0 | 0.4176063 | 81.34264 | 25.1907 | 193.6154 | BC | 0.0126556 | 0.02512232 | 0.0111657 | 0.004403747 | 0.001517156 | 0.007252439
[6] Prices: Price Analysis doc (Virgin vs Recycled) + USGS MCS 2024/25 + EverBatt | [6 empty] | OC | 898.3381 | 172.4657 | 0 | 1.130016 | 200.4075 | 68.41577 | 363.2267 | OC | 0.03440676 | 0.06505068 | 0.03438622 | 0.01258004 | 0.005370479 | 0.01953667
[7] Recovery: GREET Battery Recycling + FHanna 2025 (EST) + Argonne EverBatt | [6 empty] | CH4 | 32555.14 | 1701.217 | 0 | 116.9577 | 2346.584 | 165621 | 15143.69 | CH4 | 82.82767 | 10.00446 | 2.74637 | 2.049535 | 0.5701217 | 2.121679
[8] Iron & Phosphorus: literature estimates (FePO4 co-recovery) - FLAGGED for revision | [6 empty] | N2O | 271.1933 | 24.1133 | 0 | 1.35057 | 28.39774 | 70.14236 | 77.92167 | N2O | 0.03554327 | 0.09890124 | 0.4825175 | 0.01130003 | 0.006641868 | 0.02567068
[7 empty] | CO2 | 20539323.7 | 965206.7 | 0 | 69974.21 | 1213824.2 | 2932958.8 | 10726257.5 | CO2 | 1469.817 | 5952.196 | 1533.699 | 1260.348 | 271.9369 | 981.0783
[7 empty] | Urban Emissions: g/ton of material product | [7 empty] | CO2 (VOC, CO, CO2) | 1501.23 | 5960.24 | 1537.244 | 1282.606 | 275.1758 | 983.8208
[7 empty] | VOC | 188.5309 | 27.82504 | 0 | 1.034886 | 30.96633 | 93.5867 | 74.52275 | GHGs | 3979.198 | 6517.924 | 1750.813 | 1346.767 | 293.9787 | 1068.13
[7 empty] | CO | 669.3378 | 69.71397 | 0 | 4.810783 | 81.01623 | 228.5011 | 143.55 | Urban Emissions: grams |  |  | per lb
O Winjobi 2020 | [6 empty] | NOx | 1439.945 | 338.2823 | 0 | 9.685979 | 383.6757 | 374.8138 | 325.546 | VOC | 0.04679673 | 0.04810153 | 0.01994211 | 0.002768978 | 0.002481935 | 0.009318222
Section | Item | BEV_LFP | O Winjobi 2020 | LFP |  |  | PM10 | 153.8341 | 29.28464 | 0 | 1.125951 | 31.78914 | 38.53402 | 36.75998 | CO | 0.1141506 | 0.3391181 | 0.1179338 | 0.02609888 | 0.02134833 | 0.05969498
Cell components (kg) | Active cathode material | 145.78 | Total Aluminum | 71 |  |  | PM2.5 | 124.5651 | 26.35011 | 0 | 0.9445609 | 28.77504 | 32.11379 | 30.07592 | NOx | 0.1877635 | 0.7024487 | 0.255031 | 0.05173358 | 0.04033736 | 0.1054699
Cell components (kg) | Carbon black | 3.04 | Aluminum that can be recycled (module + pack) | 52.5 | 0.7394366 |  | SOx | 1479.349 | 221.0654 | 0 | 9.137145 | 240.8597 | 232.948 | 305.7875 | PM10 | 0.01929956 | 0.07386055 | 0.02750057 | 0.004880964 | 0.003981557 | 0.00876584
Cell components (kg) | Graphite | 74.44 |  |  |  |  | BC | 7.605749 | 3.392066 | 0 | 0.05101563 | 3.894673 | 2.538338 | 2.301438 | PM2.5 | 0.01608602 | 0.06002442 | 0.02297384 | 0.004078748 | 0.003327628 | 0.007241451
Cell components (kg) | Binder (PVDF) | 4.56 | Picostoste - Elligen |  |  |  | OC | 19.55367 | 9.44864 | 0 | 0.2445794 | 10.5368 | 7.451714 | 4.656189 | SOx | 0.1167272 | 0.7272232 | 0.240622 | 0.04313911 | 0.0349998 | 0.08102335
Cell components (kg) | Copper | 32 | Total Aluminum | 45.5 |  |  | ghg (g/ton) | 20572452.8 | 967234.9 | 302.8 | 70395.32 | 1216501.9 | 3098952.7 | 10741781.9 | BC | 0.001272495 | 0.002991056 | 0.001314018 | 0.0001892693 | 0.0001564052 | 0.0003702436
Cell components (kg) | Aluminum | 18.5 | Aluminum that can be recycled (module + pack) | 38 | 0.8351648 |  | ghg (kg co2-eq/kg) | 22.67722 | 1.066193 | 0.000333779468 | 0.07759746 | 1.340962 | 3.416007 | 11.84077 | OC | 0.003736316 | 0.01151609 | 0.005797564 | 0.001141982 | 0.0009014082 | 0.001692849
Cell components (kg) | Electrolyte: LiPF6 | 7.23 | [12 empty] | ghg (kg co2-eq/kg) | 8.772619 | 14.36954 | 3.859878 | 2.969109 | 0.6481113 | 2.354822
Cell components (kg) | Electrolyte: Ethylene Carbonate | 20.19
Cell components (kg) | Electrolyte: Dimethyl Carbonate | 20.19
Cell components (kg) | Plastic: Polypropylene | 3.23
Cell components (kg) | Plastic: Polyethylene | 0.72 |  |  |  |  | 2) Global Warming Potentials of Greenhouse Gases: relative to CO2
Cell components (kg) | Plastic: Polyethylene Terephthalate | 0.82 |  |  |  |  | Metrics for Carbon Dioxide, Methane, Nitrous Oxide |  |  |  |  | 1.7) Summary: Energy Use & Environmental Impacts
Cell components (kg) | Subtotal: Cell | 331.57 |  |  |  |  | AR Edition/Type | AR6/GWP |  |  |  |  | LFP
Module components sans cell (kg) | Copper | 0.48 |  |  |  |  | Time Horizon (YR) | 100 |  |  |  |  | Total
Module components sans cell (kg) | Aluminum | 16.13 |  |  |  |  | CO2 | 1 |  |  |  |  | Pyrometallurgical processing | Hydrometallurgical processing | Direct recycling
Module components sans cell (kg) | Plastic: Polyethylene | 0.13 |  |  |  |  | CH4 | 29.8 |  |  |  | Energy Use: mmBtu per ton of battery cells recycled
Module components sans cell (kg) | Insulation | 0.12 |  |  |  |  | N2O | 273 |  |  |  | Total energy | 3.302314 | 6.351986 | 21.17562
Module components sans cell (kg) | Electronic part | 1.12 | [9 empty] | Fossil fuels | 2.838443 | 6.04256 | 18.38352
Module components sans cell (kg) | Subtotal: Module sans cell | 17.99 |  |  |  |  | Metrics for Near Term Climate Forcers |  |  |  |  | Coal | 1.055768 | 3.506078 | 9.237976
Pack components sans module (kg) | Copper | 0.1 |  |  |  |  | VOC | 0 |  |  |  | Natural gas | 1.147365 | 4.213359 | 9.787411
Pack components sans module (kg) | Aluminum | 36.37 |  |  |  |  | CO | 0 |  |  |  | Petroleum | 0.6353105 | 2.794555 | 3.82957
Pack components sans module (kg) | Steel | 2.71 |  |  |  |  | NOx | 0 |  |  |  | Water consumption (gal/ton battery cells recycled) | 1202.521 | 1471.28 | 2237.413
Pack components sans module (kg) | Insulation | 1.16 |  |  |  |  | BC | 0 |  |  |  | Total Emissions: grams per ton of battery cells recycled
Pack components sans module (kg) | Coolant | 10.94 |  |  |  |  | OC | 0 |  |  |  | VOC | 55.21157 | 111.0663 | 253.9703
Pack components sans module (kg) | Electronic part | 4.5 | [9 empty] | CO | 220.2868 | 478.3907 | 948.6534
Pack components sans module (kg) | Subtotal: Pack sans module | 55.79 | [9 empty] | NOx | 510.675 | 925.183 | 2029.791
Totals (kg) | Total: Pack | 405.34 | [9 empty] | PM10 | 44.27751 | 75.65801 | 224.4962
[12 empty] | PM2.5 | 33.78987 | 60.60452 | 156.8386
[12 empty] | SOx | 392.3042 | 383.6535 | 1114.041
[12 empty] | BC | 12.54999 | 21.70518 | 31.6424
[12 empty] | OC | 7.737978 | 13.76295 | 39.85868
[12 empty] | CH4 | 420.0971 | 1008.713 | 2982.522
[12 empty] | N2O | 4.301865 | 9.760555 | 28.30313
[12 empty] | CO2 | 1305047.7 | 681863.7 | 1656432.7
[12 empty] | CO2 (VOC, CO, CO2) | 1305565.9 | 682961.6 | 1658715.0
[12 empty] | GHGs | 1319259.2 | 715685.9 | 1755320.9
Urban Emissions: grams per ton of battery cells recycled
[12 empty] | VOC | 0 | 0 | 0
[12 empty] | CO | 0 | 0 | 0
[12 empty] | NOx | 0 | 0 | 0
[12 empty] | PM10 | 0 | 0 | 0
[12 empty] | PM2.5 | 0 | 0 | 0
[12 empty] | SOx | 0 | 0 | 0
[12 empty] | BC | 0 | 0 | 0
[12 empty] | OC | 0 | 0 | 0
[12 empty] | ghg (kg co2-eq/kg of battery cells) | 1.454483 | 0.7890437 | 1.935241
2) Summary of Energy Consumption and Emissions Related to Recovered Materials
[13 empty] | Lithium carbonate (Li2CO3) |  | LFP
[13 empty] | Pyrometallurgical processing | Hydrometallurgical processing | Direct recycling
Energy Use: mmBtu per ton of recycled materials
[12 empty] | Total energy | 0 | 9.351155 | 31.77835
[12 empty] | Fossil fuels | 0 | 8.895631 | 27.58823
[12 empty] | Coal | 0 | 5.161517 | 13.86347
[12 empty] | Natural gas | 0 | 6.202749 | 14.68801
[12 empty] | Petroleum | 0 | 4.114039 | 5.747052
[12 empty] | Water consumption (gal/ton battery cells recycled) | 0 | 2165.963 | 3357.696
Total Emissions: grams per ton of recycled materials
[12 empty] | VOC | 0 | 163.5077 | 381.1344
[12 empty] | CO | 0 | 704.2688 | 1423.648
[12 empty] | NOx | 0 | 1362.02 | 3046.117
[12 empty] | PM10 | 0 | 111.3809 | 336.9025
[12 empty] | PM2.5 | 0 | 89.21971 | 235.3684
[12 empty] | SOx | 0 | 564.8004 | 1671.846
[12 empty] | BC | 0 | 31.95356 | 47.48589
[12 empty] | OC | 0 | 20.2613 | 59.81609
[12 empty] | CH4 | 0 | 1484.99 | 4475.883
[12 empty] | N2O | 0 | 14.36912 | 42.47463
[12 empty] | CO2 | 0 | 1003814.2 | 2485815.8
[12 empty] | CO2 (VOC, CO, CO2) | 0 | 1005430.5 | 2489240.8
[12 empty] | GHGs | 0 | 1053606.0 | 2634217.7
Urban Emissions: grams per ton of recycled materials
[12 empty] | VOC | 0 | 0 | 0
[12 empty] | CO | 0 | 0 | 0
[12 empty] | NOx | 0 | 0 | 0
[12 empty] | PM10 | 0 | 0 | 0
[12 empty] | PM2.5 | 0 | 0 | 0
[12 empty] | SOx | 0 | 0 | 0
[12 empty] | BC | 0 | 0 | 0
[12 empty] | OC | 0 | 0 | 0
1.161601

## CEI_inputs
2.3) Li-Ion Battery - LFP (LiFePO4)
Weight by Materials per battery |  |  | Material masses (kg)
Component | lb | kg | M [material] | kg |  | Indicator parameters
Active Material | 368.7874 | 167.2792 | M [aluminium] | 75.8486 |  | material_name | mass_required_kg | mass_recycled_kg | price_virgin_usd_per_kg | price_recycled_usd_per_kg | Reference
Graphite/Carbon | 189.5399 | 85.9738 | M [copper] | 61.3579 |  | aluminium | 75.84858 | 63.48526 | 3.3 | 1.117477786 | [5][6]
Binder | 11.4954 | 5.2142 | M [iron] | 59.2162 |  | copper | 61.35792 | 53.01324 | 8.8 | 7.11 | [5][6]
Copper | 135.2711 | 61.3579 | M [lithium] | 7.36 |  | iron | 59.21623 | 0 | 1 | 0.3 | [7][8] EST
Aluminum Sheet (Automotive) | 167.2175 | 75.8486 | M [phosphorus] | 32.8436 |  | lithium | 7.360012 | 5.96161 | 30 | 8.37 | [5][6]
Electrolyte: LiPF6 | 16.9757 | 7.7001 | M [steel] | 118.593 |  | phosphorus | 32.84362 | 0 | 2.5 | 1 | [7][8] EST
Electrolyte: Ethylene Carbonate | 47.0508 | 21.3419 | M [graphite] | 85.9738 |  | steel | 118.593 | 101.397 | 1 | 0.33 | [5][6]
Electrolyte: Dimethyl Carbonate | 47.0508 | 21.3419
Plastic: Polypropylene | 1.0693 | 0.485 | LiFePO4 decomposition
Plastic: Polyethylene | 14.035 | 6.3662 | Element | Mass fraction | % by mass
Plastic: Polymer | 11.0944 | 5.0323 | Li | 0.044 | 4.4
Plastic: Polyethylene Terephthalate | 2.406 | 1.0913 | Fe | 0.354 | 35.4
Steel | 183.5249 | 83.2455 | P | 0.19634 | 19.63
Stainless Steel | 77.9279 | 35.3475 | O | 0.40566 | 40.57
Ceramic | 0.401 | 0.1819 | Molecular weight LiFePO4 | 157.76
Thermal Insulation | 4.1437 | 1.8795
Coolant: Glycol | 49.7241 | 22.5545
Electronic Parts | 8.9557 | 4.0622
Total | 1336.67 | 606.3
References / Sources
[1] GREET 2024 Rev1 - Battery_Sum sec.7 (composition %, EV 300-mile, LFP)
[2] GREET 2024 Rev1 - Battery_Sum sec.8 (specific energy LFP 142.89 Wh/kg)
[3] GREET 2024 Rev1 - Battery_Sum sec.9.2/9.4 + Other_Cathodes (cathode recipe, energy, GHG)
[4] GREET 2024 Rev1 - sec.4.3 Li-Ion (per-material energy mmBtu/lb, GHG g/lb)
[5] Pack basis: constant pack energy ~86.6 kWh (NMC811 ref x 197.69/142.89)
[6] Prices: Price Analysis doc (Virgin vs Recycled) + USGS MCS 2024/25 + EverBatt
[7] Recovery: GREET Battery Recycling + FHanna 2025 (EST) + Argonne EverBatt
[8] Iron & Phosphorus: literature estimates (FePO4 co-recovery) - FLAGGED for revision

## PCI_inputs
2.3) Li-Ion Battery - LFP (LiFePO4)
Weight by Materials per battery |  |  | Material masses (kg)
Component | lb | kg | M [material] | kg |  | Indicator parameters
Active Material | 368.7874 | 167.2792 | M [aluminium] | 75.8486 |  | material | M | F_u | F_r | C_u | C_r | E_cp | E_fp | C_fp | C_cp | E_ms | E_rfp | X | Reference
Graphite/Carbon | 189.5399 | 85.9738 | M [copper] | 61.3579 |  | TOTAL_BATTERY_MASS | 606.3036 | 0 | 0 | 0 | 0 | 0 | 0 | 0 | 0 | 0 | 0 | 0 | [1] total mass
Binder | 11.4954 | 5.2142 | M [iron] | 59.2162 |  | steel | 118.593 | 0 | 0.95 | 0 | 0.9 | 0.815 | 0.85 | 0.5 | 0.5 | 0.99 | 0.95 | 1 | [7] recovery; [3] collection
Copper | 135.2711 | 61.3579 | M [lithium] | 7.36 |  | aluminium | 75.84858 | 0 | 0.93 | 0 | 0.9 | 0.85 | 1 | 0.9 | 0.9 | 0.99 | 0.93 | 1 | [7] recovery; [3] collection
Aluminum Sheet (Automotive) | 167.2175 | 75.8486 | M [phosphorus] | 32.8436 |  | copper | 61.35792 | 0 | 0.96 | 0 | 0.9 | 0.96 | 0.98 | 0.5 | 0.5 | 0.99 | 0.96 | 1 | [7] recovery; [3] collection
Electrolyte: LiPF6 | 16.9757 | 7.7001 | M [steel] | 118.593 |  | lithium | 7.360012 | 0 | 0.91 | 0 | 0.9 | 1 | 0.62 | 0.5 | 0.5 | 0.99 | 0.91 | 1 | [7] recovery; [3] collection
Electrolyte: Ethylene Carbonate | 47.0508 | 21.3419 | M [graphite] | 85.9738 |  | iron | 59.21623 | 0 | 0 | 0 | 0.9 | 1 | 0.9 | 0.5 | 0.5 | 0.99 | 0.9 | 1 | [7] recovery; [3] collection
Electrolyte: Dimethyl Carbonate | 47.0508 | 21.3419 |  |  |  | phosphorus | 32.84362 | 0 | 0 | 0 | 0.9 | 1 | 0.9 | 0.5 | 0.5 | 0.99 | 0.9 | 1 | [7] recovery; [3] collection
Plastic: Polypropylene | 1.0693 | 0.485 | LiFePO4 decomposition
Plastic: Polyethylene | 14.035 | 6.3662 | Element | Mass fraction | % by mass
Plastic: Polymer | 11.0944 | 5.0323 | Li | 0.044 | 4.4
Plastic: Polyethylene Terephthalate | 2.406 | 1.0913 | Fe | 0.354 | 35.4
Steel | 183.5249 | 83.2455 | P | 0.19634 | 19.63
Stainless Steel | 77.9279 | 35.3475 | O | 0.40566 | 40.57
Ceramic | 0.401 | 0.1819 | Molecular weight LiFePO4 | 157.76
Thermal Insulation | 4.1437 | 1.8795
Coolant: Glycol | 49.7241 | 22.5545
Electronic Parts | 8.9557 | 4.0622
Total | 1336.67 | 606.3
References / Sources
[1] GREET 2024 Rev1 - Battery_Sum sec.7 (composition %, EV 300-mile, LFP)
[2] GREET 2024 Rev1 - Battery_Sum sec.8 (specific energy LFP 142.89 Wh/kg)
[3] GREET 2024 Rev1 - Battery_Sum sec.9.2/9.4 + Other_Cathodes (cathode recipe, energy, GHG)
[4] GREET 2024 Rev1 - sec.4.3 Li-Ion (per-material energy mmBtu/lb, GHG g/lb)
[5] Pack basis: constant pack energy ~86.6 kWh (NMC811 ref x 197.69/142.89)
[6] Prices: Price Analysis doc (Virgin vs Recycled) + USGS MCS 2024/25 + EverBatt
[7] Recovery: GREET Battery Recycling + FHanna 2025 (EST) + Argonne EverBatt
[8] Iron & Phosphorus: literature estimates (FePO4 co-recovery) - FLAGGED for revision

## CI_inputs
2.3) Li-Ion Battery - LFP (LiFePO4)
Weight by Materials per battery |  |  | Material masses (kg)
Component | lb | kg | M [material] | kg |  | Indicator parameters
Active Material | 368.7874 | 167.2792 | M [aluminium] | 75.8486 |  | material | mass | recovery_rate | energy_virgin | energy_recycling | adp_fossil | Reference
Graphite/Carbon | 189.5399 | 85.9738 | M [copper] | 61.3579 |  | steel | 118.593 | 0.95 | 4.2797 | 1.3717 |  | [3] GREET pack steel/Al (NMC811 CI basis)
Binder | 11.4954 | 5.2142 | M [iron] | 59.2162 |  | aluminum | 59.28428 | 0.93 | 27.4026 | 4.8232 |  | [3] GREET pack steel/Al (NMC811 CI basis)
Copper | 135.2711 | 61.3579 | M [lithium] | 7.36 |  | cell_total | 377.5735 |  |  | 2.04396 | 1609.9474 | [3] hydromet cell recycling 6.35 mmBtu/ton = 2.04 kWh/kg (GREET Battery Recycling, LFP, mass)
Aluminum Sheet (Automotive) | 167.2175 | 75.8486 | M [phosphorus] | 32.8436 |  | cell_material_LiOH | 44.8944 | 0.9 | 80.1167 |  | 289.47 | [3] GREET Other_Cathodes precursor; [7] recovery
Electrolyte: LiPF6 | 16.9757 | 7.7001 | M [steel] | 118.593 |  | cell_material_H3PO4 | 61.2342 | 0 | 4.7075 |  | 17.01 | [3] GREET Other_Cathodes precursor; [7] recovery
Electrolyte: Ethylene Carbonate | 47.0508 | 21.3419 | M [graphite] | 85.9738 |  | cell_material_FeSO4 | 94.9226 | 0 | 0.5 |  | 0 | [3] GREET Other_Cathodes precursor; [7] recovery
Electrolyte: Dimethyl Carbonate | 47.0508 | 21.3419 |  |  |  | cell_material_Al | 16.5643 | 0.93 | 27.4026 |  | 358.691667 | [3] GREET cell Cu/Al (NMC811 CI basis)
Plastic: Polypropylene | 1.0693 | 0.485 | LiFePO4 decomposition |  |  | cell_material_Cu | 61.3579 | 0.96 | 7.4125 |  | 944.775 | [3] GREET cell Cu/Al (NMC811 CI basis)
Plastic: Polyethylene | 14.035 | 6.3662 | Element | Mass fraction | % by mass
Plastic: Polymer | 11.0944 | 5.0323 | Li | 0.044 | 4.4
Plastic: Polyethylene Terephthalate | 2.406 | 1.0913 | Fe | 0.354 | 35.4
Steel | 183.5249 | 83.2455 | P | 0.19634 | 19.63 | CI energy split (Cell-level + Pack-level)
Stainless Steel | 77.9279 | 35.3475 | O | 0.40566 | 40.57 | Level | Material | Mass (kg) | Virgin prod. energy (kWh/kg) | Recycling energy (kWh/kg) | ADP-fossil (MJ/kg) | Note
Ceramic | 0.401 | 0.1819 | Molecular weight LiFePO4 | 157.76 |  | Cell-level | LiOH | 44.8944 | 80.1167 | 2.04396 | 289.47 | recycling = cell-level hydromet 2.04 kWh/kg (6.35 mmBtu/ton)
Thermal Insulation | 4.1437 | 1.8795 |  |  |  | Cell-level | H3PO4 | 61.2342 | 4.7075 | 2.04396 | 17.01 | recycling = cell-level hydromet 2.04 kWh/kg (6.35 mmBtu/ton)
Coolant: Glycol | 49.7241 | 22.5545 |  |  |  | Cell-level | FeSO4 | 94.9226 | 0.5 | 2.04396 | 0 | recycling = cell-level hydromet 2.04 kWh/kg (6.35 mmBtu/ton)
Electronic Parts | 8.9557 | 4.0622 |  |  |  | Cell-level | Al | 16.5643 | 27.4026 | 2.04396 | 358.691667 | cell Al
Total | 1336.67 | 606.3 |  |  |  | Cell-level | Cu | 61.3579 | 7.4125 | 2.04396 | 944.775 | cell Cu
[6 empty] | Pack-level | Steel | 118.593 | 4.2797 | 1.3717 |  | steel+stainless / recyclable Al
[6 empty] | Pack-level | Aluminium (pack) | 59.28428 | 27.4026 | 4.8232 |  | steel+stainless / recyclable Al
References / Sources
[1] GREET 2024 Rev1 - Battery_Sum sec.7 (composition %, EV 300-mile, LFP) | [13 empty] | 1.7) Summary: Energy Use & Environmental Impacts
[2] GREET 2024 Rev1 - Battery_Sum sec.8 (specific energy LFP 142.89 Wh/kg) | [5 empty] | 5) Energy Consumption, Water Consumption, and Emissions from Material Production for Other Cathodes | [8 empty] | LFP
[3] GREET 2024 Rev1 - Battery_Sum sec.9.2/9.4 + Other_Cathodes (cathode recipe, energy, GHG) | [6 empty] | Lithium Hydoxide (LiOH) | Phosphoric Acid (H3PO4) | Iron Sulfate (FeSO4) | Iron Oxide (Fe3O4) | Diammonium Phosphate | Graphite | Lithium Carbonate (Li2CO3) |  | Total |  |  | Pre-processing |  |  | Recycling
[4] GREET 2024 Rev1 - sec.4.3 Li-Ion (per-material energy mmBtu/lb, GHG g/lb) | [5 empty] | Energy Use: mmBtu per ton of material product | [8 empty] | Pyrometallurgical processing | Hydrometallurgical processing | Direct recycling | Pyrometallurgical processing | Hydrometallurgical processing | Direct recycling | Pyrometallurgical processing | Hydrometallurgical processing | Direct recycling
[5] Pack basis: constant pack energy ~86.6 kWh (NMC811 ref x 197.69/142.89) | [5 empty] | Total energy | 248.9023 | 14.6255 | 0 | 1.112425 | 18.48717 | 84.69035 | 115.4889 | Energy Use: mmBtu per ton of battery cells recycled
[6] Prices: Price Analysis doc (Virgin vs Recycled) + USGS MCS 2024/25 + EverBatt | [5 empty] | Fossil fuels | 233.2058 | 13.44156 | 0 | 0.9012628 | 17.62437 | 79.74046 | 112.6297 | Total energy | 3.302314 | 6.351986 | 21.17562 | 0 | 3.051317 | 3.051317 | 3.302314 | 3.300668 | 18.12431
[7] Recovery: GREET Battery Recycling + FHanna 2025 (EST) + Argonne EverBatt | [5 empty] | Coal | 131.1089 | 1.365594 | 0 | 0.2437342 | 0.9948757 | 10.90228 | 80.83969 | Fossil fuels | 2.838443 | 6.04256 | 18.38352 | 0 | 2.970076 | 2.970076 | 2.838443 | 3.072484 | 15.41345
[8] Iron & Phosphorus: literature estimates (FePO4 co-recovery) - FLAGGED for revision | [5 empty] | Natural gas | 47.05877 | 6.805844 | 0 | 0.3662219 | 11.60033 | 37.16661 | 5.569633 | Coal | 1.055768 | 3.506078 | 9.237976 | 0 | 2.506891 | 2.506891 | 1.055768 | 0.9991867 | 6.731084
[6 empty] | Petroleum | 55.03816 | 5.270126 | 0 | 0.2913067 | 5.029166 | 31.67158 | 26.22038 | Natural gas | 1.147365 | 4.213359 | 9.787411 | 0 | 2.661741 | 2.661741 | 1.147365 | 1.551618 | 7.125669
[6 empty] | Water consumption (gal/ton) | 25181.04 | 8822.672 | 0 | 74.75185 | 5937.288 | 2309.788 | 11868.2 | Petroleum | 0.6353105 | 2.794555 | 3.82957 | 0 | 2.272875 | 2.272875 | 0.6353105 | 0.5216795 | 1.556694
[6 empty] | Total Emissions: g/ton of material product | [7 empty] | Water consumption (gal/ton battery cells recycled) | 1202.521 | 1471.28 | 2237.413 | 0 | 148.7389 | 148.7389 | 1202.521 | 1322.541 | 2088.674
[6 empty] | VOC | 4243.918 | 436.7983 | 0 | 9.620388 | 1463.936 | 1307.854 | 1880.464 | Total Emissions: grams per ton of battery cells recycled
[6 empty] | CO | 14302.82 | 1147.682 | 0 | 37.37368 | 2193.952 | 37385.68 | 8231.143 | VOC | 55.21157 | 111.0663 | 253.9703 | 0 | 57.99954 | 57.99954 | 55.21157 | 53.06678 | 195.9708
[6 empty] | NOx | 35484.38 | 6756.541 | 0 | 78.49096 | 7574.669 | 4364.253 | 16298.93 | CO | 220.2868 | 478.3907 | 948.6534 | 0 | 242.4434 | 242.4434 | 220.2868 | 235.9473 | 706.2101
[6 empty] | PM10 | 4952.246 | 1175.323 | 0 | 10.96362 | 1013.891 | 479.3149 | 2957.152 | NOx | 510.675 | 925.183 | 2029.791 | 0 | 497.8566 | 497.8566 | 510.675 | 427.3263 | 1531.935
[6 empty] | PM2.5 | 3612.856 | 956.686 | 0 | 6.192453 | 850.3865 | 294.8397 | 2090.069 | PM10 | 44.27751 | 75.65801 | 224.4962 | 0 | 29.59031 | 29.59031 | 44.27751 | 46.0677 | 194.9059
[6 empty] | SOx | 28527.04 | 11678.54 | 0 | 46.59427 | 9506.917 | 1500.926 | 13860.02 | PM2.5 | 33.78987 | 60.60452 | 156.8386 | 0 | 26.64595 | 26.64595 | 33.78987 | 33.95857 | 130.1927
[6 empty] | BC | 445.4471 | 72.94106 | 0 | 0.4176063 | 81.34264 | 25.1907 | 193.6154 | SOx | 392.3042 | 383.6535 | 1114.041 | 0 | 42.60966 | 42.60966 | 392.3042 | 341.0439 | 1071.431
[6 empty] | OC | 898.3381 | 172.4657 | 0 | 1.130016 | 200.4075 | 68.41577 | 363.2267 | BC | 12.54999 | 21.70518 | 31.6424 | 0 | 12.56619 | 12.56619 | 12.54999 | 9.138991 | 19.07621
[6 empty] | CH4 | 32555.14 | 1701.217 | 0 | 116.9577 | 2346.584 | 165621 | 15143.69 | OC | 7.737978 | 13.76295 | 39.85868 | 0 | 6.957849 | 6.957849 | 7.737978 | 6.805105 | 32.90083
[6 empty] | N2O | 271.1933 | 24.1133 | 0 | 1.35057 | 28.39774 | 70.14236 | 77.92167 | CH4 | 420.0971 | 1008.713 | 2982.522 | 0 | 515.4814 | 515.4814 | 420.0971 | 493.232 | 2467.04
[6 empty] | CO2 | 20539323.7 | 965206.7 | 0 | 69974.21 | 1213824.2 | 2932958.8 | 10726257.5 | N2O | 4.301865 | 9.760555 | 28.30313 | 0 | 5.386832 | 5.386832 | 4.301865 | 4.373723 | 22.9163
[6 empty] | Urban Emissions: g/ton of material product | [7 empty] | CO2 | 1305047.7 | 681863.7 | 1656432.7 | 0 | 429605.4 | 429605.4 | 1305047.7 | 252258.3 | 1226827.3
[6 empty] | VOC | 188.5309 | 27.82504 | 0 | 1.034886 | 30.96633 | 93.5867 | 74.52275 | CO2 (VOC, CO, CO2) | 1305565.9 | 682961.6 | 1658715.0 | 0 | 430167.1 | 430167.1 | 1305565.9 | 252794.5 | 1228547.9
[6 empty] | CO | 669.3378 | 69.71397 | 0 | 4.810783 | 81.01623 | 228.5011 | 143.55 | GHGs | 1319259.2 | 715685.9 | 1755320.9 | 0 | 446999.1 | 446999.1 | 1319259.2 | 268686.8 | 1308321.8
[6 empty] | NOx | 1439.945 | 338.2823 | 0 | 9.685979 | 383.6757 | 374.8138 | 325.546 | Urban Emissions: grams per ton of battery cells recycled
[6 empty] | PM10 | 153.8341 | 29.28464 | 0 | 1.125951 | 31.78914 | 38.53402 | 36.75998 | VOC | 0 | 0 | 0 | 0 | 0 | 0 | 0 | 0 | 0
[6 empty] | PM2.5 | 124.5651 | 26.35011 | 0 | 0.9445609 | 28.77504 | 32.11379 | 30.07592 | CO | 0 | 0 | 0 | 0 | 0 | 0 | 0 | 0 | 0
[6 empty] | SOx | 1479.349 | 221.0654 | 0 | 9.137145 | 240.8597 | 232.948 | 305.7875 | NOx | 0 | 0 | 0 | 0 | 0 | 0 | 0 | 0 | 0
[6 empty] | BC | 7.605749 | 3.392066 | 0 | 0.05101563 | 3.894673 | 2.538338 | 2.301438 | PM10 | 0 | 0 | 0 | 0 | 0 | 0 | 0 | 0 | 0
[6 empty] | OC | 19.55367 | 9.44864 | 0 | 0.2445794 | 10.5368 | 7.451714 | 4.656189 | PM2.5 | 0 | 0 | 0 | 0 | 0 | 0 | 0 | 0 | 0
[7 empty] | 80.12167 | 4.707947 | 0 | 0.3580896 | 5.951021 | 27.26182 | 37.17587 | SOx | 0 | 0 | 0 | 0 | 0 | 0 | 0 | 0 | 0
[14 empty] | BC | 0 | 0 | 0 | 0 | 0 | 0 | 0 | 0 | 0
[14 empty] | OC | 0 | 0 | 0 | 0 | 0 | 0 | 0 | 0 | 0
[14 empty] | ghg (kg co2-eq/kg of battery cells) | 1.454483 | 0.7890437 | 1.935241
2) Summary of Energy Consumption and Emissions Related to Recovered Materials
[15 empty] | Lithium carbonate (Li2CO3) |  | LFP
[15 empty] | Pyrometallurgical processing | Hydrometallurgical processing | Direct recycling
Energy Use: mmBtu per ton of recycled materials
[14 empty] | Total energy | 0 | 9.351155 | 31.77835
[14 empty] | Fossil fuels | 0 | 8.895631 | 27.58823
[14 empty] | Coal | 0 | 5.161517 | 13.86347
[14 empty] | Natural gas | 0 | 6.202749 | 14.68801
[14 empty] | Petroleum | 0 | 4.114039 | 5.747052
[14 empty] | Water consumption (gal/ton battery cells recycled) | 0 | 2165.963 | 3357.696
Total Emissions: grams per ton of recycled materials
[14 empty] | VOC | 0 | 163.5077 | 381.1344
[14 empty] | CO | 0 | 704.2688 | 1423.648
[14 empty] | NOx | 0 | 1362.02 | 3046.117
[14 empty] | PM10 | 0 | 111.3809 | 336.9025
[14 empty] | PM2.5 | 0 | 89.21971 | 235.3684
[14 empty] | SOx | 0 | 564.8004 | 1671.846
[14 empty] | BC | 0 | 31.95356 | 47.48589
[14 empty] | OC | 0 | 20.2613 | 59.81609
[14 empty] | CH4 | 0 | 1484.99 | 4475.883
[14 empty] | N2O | 0 | 14.36912 | 42.47463
[14 empty] | CO2 | 0 | 1003814.2 | 2485815.8
[14 empty] | CO2 (VOC, CO, CO2) | 0 | 1005430.5 | 2489240.8
[14 empty] | GHGs | 0 | 1053606.0 | 2634217.7
Urban Emissions: grams per ton of recycled materials
[14 empty] | VOC | 0 | 0 | 0
[14 empty] | CO | 0 | 0 | 0
[14 empty] | NOx | 0 | 0 | 0
[14 empty] | PM10 | 0 | 0 | 0
[14 empty] | PM2.5 | 0 | 0 | 0
[14 empty] | SOx | 0 | 0 | 0
[14 empty] | BC | 0 | 0 | 0
[14 empty] | OC | 0 | 0 | 0

## MRE_indicator
2.3) Li-Ion Battery - LFP (LiFePO4)
Weight by Materials per battery |  |  |  | Material masses (kg)
Component | lb | kg |  | M [material] | kg |  | Indicator parameters
Active Material | 368.7874 | 167.2792 |  | M [aluminium] | 75.8486 |  | Section | Material | F | fp | ft | m_i | F_pyro | eta_pyro | F_hydro | eta_hydro | Reference
Graphite/Carbon | 189.5399 | 85.9738 |  | M [copper] | 61.3579 |  | Material_Data | Lithium | 0.01213915 | 0.2 | 0.7 | 7.360012 | 0 | 0 | 1 | 0.91 | mass from BOM (lithium); recovery 0.91 from PCI paper (Bin & Thakur 2025 SPC) + GREET Battery Recycling
Binder | 11.4954 | 5.2142 |  | M [iron] | 59.2162 |  | Material_Data | Iron | 0.09766763 | 0.585 | 0.5 | 59.21623 | 0 | 0 | 1 | 0 | mass from BOM cathode decomposition; NOT recovered (cathode Fe to FePO4/slag) -> eta_hydro=0
Copper | 135.2711 | 61.3579 |  | M [lithium] | 7.36 |  | Material_Data | Phosphorus | 0.05417025 | 0.5 | 0.5 | 32.84362 | 0 | 0 | 1 | 0 | mass from BOM cathode decomposition; NOT recovered (cathode P to FePO4/slag) -> eta_hydro=0
Aluminum Sheet (Automotive) | 167.2175 | 75.8486 |  | M [phosphorus] | 32.8436 |  | Material_Data | Copper | 0.1012 | 0.6667 | 0.2 | 61.35792 | 0 | 0 | 1 | 0.96 | mass from ECPI_indicator; recovery 0.96 GREET/EverBatt (Cu current-collector)
Electrolyte: LiPF6 | 16.9757 | 7.7001 |  | M [steel] | 118.593 |  | Material_Data | Aluminum | 0.1251 | 3 | 0.3 | 75.84858 | 0 | 0 | 1 | 0.93 | mass from ECPI_indicator; recovery 0.93 EverBatt (module+pack Al)
Electrolyte: Ethylene Carbonate | 47.0508 | 21.3419 |  | M [graphite] | 85.9738 |  | Material_Data | Steel | 0.1956 | 0.585 | 0.5 | 118.593 | 0 | 0 | 1 | 0.95 | mass from ECPI_indicator; recovery 0.95 ferrous scrap (literature)
Electrolyte: Dimethyl Carbonate | 47.0508 | 21.3419
Plastic: Polypropylene | 1.0693 | 0.485 |  | LiFePO4 decomposition
Plastic: Polyethylene | 14.035 | 6.3662 |  | Element | Mass fraction | % by mass | GREET energy/GHG inventory (feeds MRE E-block)
Plastic: Polymer | 11.0944 | 5.0323 |  | Li | 0.044 | 4.4 | E_processing (MJ) | 50582.4 | [4] Σ mass×intensity + active
Plastic: Polyethylene Terephthalate | 2.406 | 1.0913 |  | Fe | 0.354 | 35.4 | E_assembly (MJ) | 18285.42 | [3] 0.200 mmBtu/kWh
Steel | 183.5249 | 83.2455 |  | P | 0.19634 | 19.63 | E_total production (MJ) | 68867.82 | [3][4]
Stainless Steel | 77.9279 | 35.3475 |  | O | 0.40566 | 40.57 | active material (mmBtu/ton) | 108.67 | [3] recipe+synthesis
Ceramic | 0.401 | 0.1819 |  | Molecular weight LiFePO4 | 157.76 |  | active material (t CO2/ton) | 7.98 | [3]
Thermal Insulation | 4.1437 | 1.8795 |  |  |  |  | total GHG (kg CO2e) | 4609.58 | [3][4]
Coolant: Glycol | 49.7241 | 22.5545
Electronic Parts | 8.9557 | 4.0622 |  |  |  |  | Full MRE parameter list: see mre/mre_indicator.csv (carried-over assumptions in CARRY_OVER_AUDIT)
Total | 1336.67 | 606.3
M1 - Material Circularity Inflow (live link to ECPI_indicator)
[7 empty] | m_re_total | 92.88244 | kg | recycled feedstock = SUM(ECPI m_in_circular); Fe/P (FeSO4/H3PO4) = 0
[7 empty] | m_vir_total | 363.9682 | kg | virgin feedstock = SUM(ECPI m_in_virgin) - SUM(m_in_circular)
References / Sources | [6 empty] | M1 | 0.2033103 |  | M1 = m_re/(m_re+m_vir)
[1] GREET 2024 Rev1 - Battery_Sum sec.7 (composition %, EV 300-mile, LFP)
[2] GREET 2024 Rev1 - Battery_Sum sec.8 (specific energy LFP 142.89 Wh/kg)
[3] GREET 2024 Rev1 - Battery_Sum sec.9.2/9.4 + Other_Cathodes (cathode recipe, energy, GHG)
[4] GREET 2024 Rev1 - sec.4.3 Li-Ion (per-material energy mmBtu/lb, GHG g/lb)
[5] Pack basis: constant pack energy ~86.6 kWh (NMC811 ref x 197.69/142.89)
[6] Prices: Price Analysis doc (Virgin vs Recycled) + USGS MCS 2024/25 + EverBatt
[7] Recovery: GREET Battery Recycling + FHanna 2025 (EST) + Argonne EverBatt
[8] Iron & Phosphorus: literature estimates (FePO4 co-recovery) - FLAGGED for revision
[9] MRE method (M/R/E): Bin & Thakur 2025, Sustainable Production and Consumption 55:470-485 (MRE_XBin_2025_SPC + Suppl.)
[10] m_re_total/m_vir_total LIVE-LINKED to ECPI_indicator (=SUM K/L cols, see M1 block I23:L26); recovery eta from PCI paper [9].
FULL M / R / E PARAMETER SET & RESULTS (Bin & Thakur 2025 method; LFP, hydro, 90% collection)
Indicator | Parameter | Value | Unit | Description | Source / Reference
MATERIAL INDICATOR (M)
M1 - Material Circularity Inflow |  | 0.2033 | index |  | ECPI_indicator (SUM m_in_circular / m_in_virgin); live M1 block at I23:L26
| m_re_total | 92.882436 | kg | Total recycled mass [from ECPI_indicator: SUM(m_in_circular) over LiOH/Cu/Al/steel; Fe & P not recycled]
| m_vir_total | 363.968188 | kg | Total virgin mass [from ECPI_indicator: SUM(K)-SUM(L); cathode Fe/P enter as FeSO4/H3PO4 precursors virgin-only]
M2 - Material Recovery Importance |  | 0.3922 | index |  | GREET mass; economic/env factors (cathode Fe/P low)
> see Material_Data block (columns F, fp, ft)
M3 - Product Material Recovery Potential |  | 0.7004 | index |  | GREET Battery Recycling + FHanna 2025; cathode Fe & P = 0
> see Material_Data block (m_i, eta_hydro)
M4 - Regional Material Recovery Cooperation |  | 0.6959 | index |  | NREL Li-ion supply-chain DB (Ohio / Michigan)
| m_c_i | 51800 |  | Regional recycling throughput Ohio [NREL] - chemistry-independent infrastructure (intentionally carried)
| m_out_c_i | 22640 |  | Regional recycling throughput Michigan blackmass [NREL] - chemistry-independent (intentionally carried)
M5 - Material Recovery Rates from Distance |  | 0.2334 | index |  | EverBatt 2023 Man Par. 2.3.4 cost summary ($/kg cell)
| C_trans | 1.24 | $/kg | Recovery transport cost $/kg - chemistry-independent (EverBatt 2023; kept 1.24)
| C_energy | 3.0495 | $/kg | Utilities = 0.15 x C_total = 3.05 $/kg (LFP); NMC811 was 4.4655
| C_labor | 0.44 | $/kg | EverBatt 2023 LFP direct labor 0.44 $/kg cell (NMC811 0.53)
| C_total | 20.33 | $/kg | EverBatt 2023 LFP virgin cell production cost 20.33 $/kg cell (Man Par. 2.3.4 cost summary; NMC811 29.77)
M6 - Water Circularity |  | 0.8835 | index |  | Cristaldi et al. 2020
| wrr | 0.95
| wte | 0.93
M7 - Weight of Material Outflow |  | 0.81 | index |  | Assumption
| m_residuals | 10 | kg/year | Mass of product residuals
| m_emissions | 5 | kg/year | Mass of emissions
| m_landfill | 15 | kg/year | Mass of landfill waste
| m_product_M7 | 606.3036 | kg/year | Total product mass for M7
| m_landfill_percent | 0.19
M sub-index weights |  |  |  |  | Bin & Thakur 2025
| n1 | 0.21
| n2 | 0.23
| n3 | 0.17
| n4 | 0.18
| n5 | 0.2
Total M (composite) |  | 0.5849 | index
RECOVERY / END-OF-LIFE INDICATOR (R)
R1 - Reduce |  | 1 | index |  | GREET mfg yields; LFP masses
| m_waste | 35.771305 | kg | Mfg scrap = 0.185*steel + 0.15*Al + 0.04*Cu on LFP masses (was NMC811 m_waste x pack-ratio)
| m_natural_resources | 424.412503 | kg | 0.7 x LFP pack 606.3 kg (LFP-native; was NMC811 x pack-ratio)
| m_product_R1 | 606.303576 | kg | Mass of final product for R1
R2 - Remanufacturing |  | 0.0119 | index |  | Second-life scenario (Bobba 2018)
| m_remanufactured | 12.126072 | kg/year | 2% of LFP pack x collection (LFP-native; was NMC811 x pack-ratio)
| F_EV | 0 | fraction | Fraction returned to EV use
| F_generation | 0.1 | fraction | Fraction for generation-side storage
| F_user | 0 | fraction | Fraction for user-side storage
| F_mobile | 0.1 | fraction | Fraction for mobile power supply
| m_product_R2 | 606.303576 | kg/year | Total product mass for R2
| m_recycled_at_80 | 402.9472 | kg/year | LFP cell mass 402.95 kg from BOM/OWinjobi2020 composition (NMC811 used SUM(ECPI F4:F11) x pack-ratio)
R3 - Repurposing / Echelon Utilization |  | 0.2446 | index |  | Iqbal 2023; Martinez-Laserna 2018
| SOF_retired_1 | 0.1 | fraction | State of function pathway 1
| SOF_retired_2 | 0.4 | fraction | State of function pathway 2
| SOF_retired_3 | 0.8 | fraction | State of function pathway 3
| Y_retired_1 | 5 | years | Lifespan in secondary use pathway 1
| Y_retired_2 | 5 | years | Lifespan in secondary use pathway 2
| Y_retired_3 | 5 | years | Lifespan in secondary use pathway 3
| m_repurpose_1 | 20.008018 | kg/year | LFP pack/10 x 0.33 (LFP-native; was NMC811 x pack-ratio)
| m_repurpose_2 | 20.008018 | kg/year | LFP pack/10 x 0.33 (LFP-native; was NMC811 x pack-ratio)
| m_repurpose_3 | 20.008018 | kg/year | LFP pack/10 x 0.33 (LFP-native; was NMC811 x pack-ratio)
| m_product_R3 | 606.303576 | kg/year | Total product mass for R3
R4 - Recycling |  | 1 | index |  | Recyclable fraction + expert design-for-recycling scores
| recycled_fraction | 0.598137 | fraction | m_recycled_at_80/pack x collection = 402.95/606.30 x 0.9 = 0.598 (NMC811 was 0.69)
| Q1 | 1 | score | Qualitative score 1
| Q2 | 1 | score | Qualitative score 2
| Q3 | 5 | score | Qualitative score 3
| Q4 | 1 | score | Qualitative score 4
| Q5 | 5 | score | Qualitative score 5
| Q6 | 5 | score | Qualitative score 6
| Q7 | 5 | score | Qualitative score 7
| Q8 | 5 | score | Qualitative score 8
| Q9 | 1 | score | Qualitative score 9
R sub-index weights |  |  |  |  | Bin & Thakur 2025
| r1 | 0.27
| r2 | 0.21
| r3 | 0.23
| r4 | 0.29
Total R (composite) |  | 0.6188 | index
ENERGY INDICATOR (E)
E1 - Share of Renewable Energy |  | 0.1984 | index |  | GREET stage energies; US grid renewable share
| F_rene_1 | 0.313973 | fraction | Stage energy share: raw-material extraction = 1/3 production (LFP energies; NMC811 used 79474 total)
| F_rene_2 | 0.627947 | fraction | Stage energy share: manufacturing = 2/3 production (LFP energies)
| F_rene_3 | 0.01736 | fraction | Stage energy share: logistics (LFP 606 kg pack)
| F_rene_4 | 0.04072 | fraction | Stage energy share: recycling/EoL (LFP recycling energy)
| E_rene_1 | 0.2 | MJ | Renewable energy consumption step 1
| E_rene_2 | 0.2 | MJ | Renewable energy consumption step 2
| E_rene_3 | 0.105 | MJ | Renewable energy consumption step 3
| E_rene_4 | 0.2 | MJ | Renewable energy consumption step 4
E2 - Energy Efficiency |  | 0.5028 | index |  | Bin & Thakur 2025 (manufacturing energy steps)
| F_step_1 | 0.15 | fraction | Fraction of energy in step 1
| F_step_2 | 0.15 | fraction | Fraction of energy in step 2
| F_step_3 | 0.35 | fraction | Fraction of energy in step 3
| F_step_4 | 0.35 | fraction | Fraction of energy in step 4
| ES_step_1 | -0.037 | factor | Energy-saving factor step 1
| ES_step_2 | -0.036 | factor | Energy-saving factor step 2
| ES_step_3 | 0 | factor | Energy-saving factor step 3
| ES_step_4 | 0 | factor | Energy-saving factor step 4
E3 - Energy Consumption in Recycling / EoL |  | 0.9772 | index |  | GREET 2024 (production + Battery Recycling LFP+Hydro); logistics = transport calc
| E_extraction | 0 | MJ | Energy for raw material extraction
| E_processing | 50582.4048 | MJ | Energy for material processing
| E_assembly | 18285.4157 | MJ | Energy for module/cell assembly
| E_transport_manuf | 1269.2476 | MJ | Manufacturing transport MJ scaled to LFP pack 606 kg (NMC811 438 kg)
| E_collection | 0 | MJ | Energy for collection of spent batteries
| E_transport_recy | 1269.2476 | MJ | Recycling transport MJ scaled to LFP pack 606 kg (NMC811 438 kg)
| E_pre_treatment | 1430.1819 | MJ | GREET LFP Battery Recycling hydro Pre-processing 3.051317 mmBtu/ton x LFP cell 402.95 kg
| E_recovery | 1547.0552 | MJ | GREET LFP Battery Recycling hydro Recycling 3.300668 mmBtu/ton x LFP cell 402.95 kg (NMC811 was 24.46)
| E_repurpose | 0 | MJ | Energy for repurposing
| E_operational_secondlife | 2977.2371 | MJ | Second-life energy = LFP recycling (GREET LFP hydro); NMC811 was 8699.95
| f_saving_from_recycled | 0.58 | fraction | Energy saving from recycled material
| P_recycling | 0.598137 | fraction | m_recycled_at_80/pack x collection (LFP cell basis); NMC811 was 0.69
| P_secondlife | 0.1 | fraction | Fraction allocated to second-life
| Y_retired_years | 5 | years | Second-life duration unified to 5 yr (= Y_retired_1/2/3 = Y_ref); NMC811 was 10
| service_life_primary_years | 12 | years | LFP EV service life 12 yr (LFP long-life assumption; NMC811=8)
E4 - Energy Return Indicator |  | 0.969 | index |  | Vehicle use; Bin & Thakur 2025 conversion factors
| E_used_j_1 | 15877.44 | MJ/yr | Energy usage function 1
| E_used_j_2 | 2599.814737 | MJ/yr | E_used_j_1 x (1/0.9-1 + 1/0.95-1) charge/discharge loss; chemistry-independent (NMC=LFP)
| eta0 | 0.2 | efficiency | Efficiency factor
| t_j_1 | 12 | years | Service-life function 1 = 12 yr (LFP primary EV life; NMC811=8)
| t_j_2 | 7 | years | Service life function 2
| F_j_1 | 1 | fraction | Fraction of product for function 1
| F_j_2 | 0.1 | fraction | Fraction of product for function 2
| I_j_1 | 0.8 | factor | Importance factor function 1
| I_j_2 | 0.5 | factor | Importance factor function 2
| QP_ipf | 68867.8206 | MJ/yr | Annual energy for production component 1
| QT_ipf | 1269.2476 | MJ/yr | Transport energy (E4) scaled to LFP pack 606 kg (NMC811 438 kg/917.41)
| beta_i | 0.55 | MJ/yr | Annual energy for production component 3
| alpha_pf_el | 0.35 | MJ/yr | Annual energy for transportation 1
| alpha_el_el | 1 | MJ/yr | Annual energy for transportation 2
| alpha_pf_th | 0.95 | fraction | Proportion of primary fossil energy 1
| alpha_el_th | 2.71 | fraction | Proportion of primary fossil energy 2
| alpha_pf_tr | 0.88 | fraction | Proportion of primary fossil energy 3
| alpha_el_tr | 2.51 | factor | Primary fossil to electricity conversion
E sub-index weights |  |  |  |  | Bin & Thakur 2025
| e1 | 0.27
| e2 | 0.24
| e3 | 0.23
| e4 | 0.26
Total E (composite) |  | 0.6509 | index
BASE CASE RESULT (hydrothermal route, 90% collection)
Total M |  | 0.5849 | index
Total R |  | 0.6188 | index
Total E |  | 0.6509 | index

## Hydro_vs_Solid
LFP cathode route comparison (base case, 90% collection)
Indicator | LFP-Hydrothermal | LFP-Solid-State | Difference | Route-dependent?
PCI | 0.4088 | 0.4097 | -0.0009 | No - mass/recovery only (composition identical for both routes)
CI | 0.6046 | 0.5919 | 0.0127 | YES - cell-level energy differs (LiOH/H3PO4/FeSO4 vs Li2CO3/Fe3O4/DAP; synthesis 34.2 vs 4.97 mmBtu/ton)
CEI | 0.4499 | 0.4506 | -0.0007 | No - mass/price/recovery only
ECPI | 0.1778 | 0.1814 | -0.0036 | Yes (slight) - cathode GHG / lithium precursor differs
M | 0.6286 | 0.6288 | -0.0002 | No - mass/recovery driven
R | 0.6201 | 0.6202 | -0.0001 | No - ratio/scenario driven
E | 0.6378 | 0.639 | -0.0011 | marginal - active-material energy feeds E_processing (fraction-dominated indicator)
Note: route affects ONLY the cathode-production block (CI cell energy + ECPI cathode GHG; E via E_processing).
PCI/CEI/M/R are route-independent: LFP composition, masses, prices and recovery are identical for both routes.
Solid-state results: cumulative_results_solidstate_lfp.csv ¦ chart: NMC811_vs_LFP_comparison_lfp.png

## CI_solid
CI inputs — LFP SOLID-STATE route (Li2CO3 + Fe3O4 + DAP cathode)
Differs from CI_inputs (hydrothermal) only in the cell-material precursors and their production energy. Pack steel/Al, cell Cu, and the hydrometallurgical cell recycling (6.35 mmBtu/ton) are identical. Recycling route is hydromet for both.
material | mass | recovery_rate | energy_virgin | energy_recycling | adp_fossil
steel | 118.593 | 0.95 | 4.2797 | 1.3717
aluminum | 59.28428 | 0.93 | 27.4026 | 4.8232
cell_total | 402.9472 |  |  | 2.04396 | 1460.5758
cell_material_Li2CO3 | 39.1751 | 0.9 | 37.1739 |  | 134.31
cell_material_Fe3O4 | 81.8363 | 0 | 0.5 |  | 1.29
cell_material_DAP | 140.026 | 0 | 5.9516 |  | 21.5
cell_material_Al | 16.5643 | 0.93 | 27.4026 |  | 358.691667
cell_material_Cu | 61.3579 | 0.96 | 7.4125 |  | 944.775
active-material cradle-to-gate (solid) = 50.33 mmBtu/ton (hydro 108.7); cathode synthesis 4.97 mmBtu/ton (hydro 34.2).

## ECPI_solid
ECPI inputs — LFP SOLID-STATE route
LFP SOLID-STATE ECPI (differentiated). Lithium carrier = Li2CO3 (recipe 0.23419 ton/ton, virgin GHG 11.84077363 kg CO2e/kg, AR6 GWP100 basis consistent with the LiOH 22.677 anchor) instead of LiOH; cathode Fe/P precursors = Fe3O4 + DAP instead of FeSO4 + H3PO4. LINEAR (virgin) emissions therefore DIFFER from the Hydrothermal sheet. The hydrometallurgical cell-recycling allocation is route-independent (recycling is hydromet for both routes).
material | m_in_virgin | m_in_circular | m_out_linear | m_out_circular
Li2CO3 | 39.17511 | 3.917511 | 39.17511 | 35.2576
copper | 61.35792 | 19.63454 | 61.35792 | 55.22213
aluminium | 75.84858 | 37.92429 | 75.84858 | 68.26372
steel | 118.593 | 30.83417 | 118.593 | 106.7337
Fe3O4 | 81.83631 | 0 | 81.83631 | 0
DAP | 140.026 | 0 | 140.026 | 0
LCA_emissions_circular | 695.4014
LCA_emissions_linear | 2318.934
Solid-state cathode (GREET): synthesis 4.97 mmBtu/ton, 0.277 t CO2/ton; recipe Li2CO3 0.23419 + Fe3O4 0.48922 + DAP 0.83708 (ton/ton LiFePO4).

## MRE_indicator_solid
FULL M / R / E PARAMETER SET & RESULTS (Bin & Thakur 2025 method; LFP, solid-state, 90% collection)
Indicator | Parameter | Value | Unit | Description | Source / Reference
MATERIAL INDICATOR (M)
M1 - Material Circularity Inflow |  | 0.1786 | index |  | ECPI_indicator (SUM m_in_circular / m_in_virgin); live M1 block at I23:L26
| m_re_total | 92.310509 | kg | Total recycled mass [from ECPI_indicator: SUM(m_in_circular) over Li2CO3/Cu/Al/steel; Fe & P not recycled]
| m_vir_total | 424.526421 | kg | Total virgin mass [from ECPI_indicator: SUM(K)-SUM(L); cathode Fe/P enter as Fe3O4/DAP precursors virgin-only]
M2 - Material Recovery Importance |  | 0.3922 | index |  | GREET mass; economic/env factors (cathode Fe/P low)
> see Material_Data block (columns F, fp, ft)
M3 - Product Material Recovery Potential |  | 0.7004 | index |  | GREET Battery Recycling + FHanna 2025; cathode Fe & P = 0
> see Material_Data block (m_i, eta_hydro)
M4 - Regional Material Recovery Cooperation |  | 0.6959 | index |  | NREL Li-ion supply-chain DB (Ohio / Michigan)
| m_c_i | 51800 |  | Regional recycling throughput Ohio [NREL] - chemistry-independent infrastructure (intentionally carried)
| m_out_c_i | 22640 |  | Regional recycling throughput Michigan blackmass [NREL] - chemistry-independent (intentionally carried)
M5 - Material Recovery Rates from Distance |  | 0.2334 | index |  | EverBatt 2023 Man Par. 2.3.4 cost summary ($/kg cell)
| C_trans | 1.24 | $/kg | Recovery transport cost $/kg - chemistry-independent (EverBatt 2023; kept 1.24)
| C_energy | 3.0495 | $/kg | Utilities = 0.15 x C_total = 3.05 $/kg (LFP); NMC811 was 4.4655
| C_labor | 0.44 | $/kg | EverBatt 2023 LFP direct labor 0.44 $/kg cell (NMC811 0.53)
| C_total | 20.33 | $/kg | EverBatt 2023 LFP virgin cell production cost 20.33 $/kg cell (Man Par. 2.3.4 cost summary; NMC811 29.77)
M6 - Water Circularity |  | 0.8835 | index |  | Cristaldi et al. 2020
| wrr | 0.95
| wte | 0.93
M7 - Weight of Material Outflow |  | 0.81 | index |  | Assumption
| m_residuals | 10 | kg/year | Mass of product residuals
| m_emissions | 5 | kg/year | Mass of emissions
| m_landfill | 15 | kg/year | Mass of landfill waste
| m_product_M7 | 606.3036 | kg/year | Total product mass for M7
| m_landfill_percent | 0.19
M sub-index weights |  |  |  |  | Bin & Thakur 2025
| n1 | 0.21
| n2 | 0.23
| n3 | 0.17
| n4 | 0.18
| n5 | 0.2
Total M (composite) |  | 0.5797 | index
RECOVERY / END-OF-LIFE INDICATOR (R)
R1 - Reduce |  | 1 | index |  | GREET mfg yields; LFP masses
| m_waste | 35.771305 | kg | Mfg scrap = 0.185*steel + 0.15*Al + 0.04*Cu on LFP masses (was NMC811 m_waste x pack-ratio)
| m_natural_resources | 424.412503 | kg | 0.7 x LFP pack 606.3 kg (LFP-native; was NMC811 x pack-ratio)
| m_product_R1 | 606.303576 | kg | Mass of final product for R1
R2 - Remanufacturing |  | 0.0119 | index |  | Second-life scenario (Bobba 2018)
| m_remanufactured | 12.126072 | kg/year | 2% of LFP pack x collection (LFP-native; was NMC811 x pack-ratio)
| F_EV | 0 | fraction | Fraction returned to EV use
| F_generation | 0.1 | fraction | Fraction for generation-side storage
| F_user | 0 | fraction | Fraction for user-side storage
| F_mobile | 0.1 | fraction | Fraction for mobile power supply
| m_product_R2 | 606.303576 | kg/year | Total product mass for R2
| m_recycled_at_80 | 402.9472 | kg/year | LFP cell mass 402.95 kg from BOM/OWinjobi2020 composition (NMC811 used SUM(ECPI F4:F11) x pack-ratio)
R3 - Repurposing / Echelon Utilization |  | 0.2446 | index |  | Iqbal 2023; Martinez-Laserna 2018
| SOF_retired_1 | 0.1 | fraction | State of function pathway 1
| SOF_retired_2 | 0.4 | fraction | State of function pathway 2
| SOF_retired_3 | 0.8 | fraction | State of function pathway 3
| Y_retired_1 | 5 | years | Lifespan in secondary use pathway 1
| Y_retired_2 | 5 | years | Lifespan in secondary use pathway 2
| Y_retired_3 | 5 | years | Lifespan in secondary use pathway 3
| m_repurpose_1 | 20.008018 | kg/year | LFP pack/10 x 0.33 (LFP-native; was NMC811 x pack-ratio)
| m_repurpose_2 | 20.008018 | kg/year | LFP pack/10 x 0.33 (LFP-native; was NMC811 x pack-ratio)
| m_repurpose_3 | 20.008018 | kg/year | LFP pack/10 x 0.33 (LFP-native; was NMC811 x pack-ratio)
| m_product_R3 | 606.303576 | kg/year | Total product mass for R3
R4 - Recycling |  | 1 | index |  | Recyclable fraction + expert design-for-recycling scores
| recycled_fraction | 0.598137 | fraction | m_recycled_at_80/pack x collection = 402.95/606.30 x 0.9 = 0.598 (NMC811 was 0.69)
| Q1 | 1 | score | Qualitative score 1
| Q2 | 1 | score | Qualitative score 2
| Q3 | 5 | score | Qualitative score 3
| Q4 | 1 | score | Qualitative score 4
| Q5 | 5 | score | Qualitative score 5
| Q6 | 5 | score | Qualitative score 6
| Q7 | 5 | score | Qualitative score 7
| Q8 | 5 | score | Qualitative score 8
| Q9 | 1 | score | Qualitative score 9
R sub-index weights |  |  |  |  | Bin & Thakur 2025
| r1 | 0.27
| r2 | 0.21
| r3 | 0.23
| r4 | 0.29
Total R (composite) |  | 0.6188 | index
ENERGY INDICATOR (E)
E1 - Share of Renewable Energy |  | 0.198 | index |  | GREET stage energies; US grid renewable share
| F_rene_1 | 0.310416 | fraction | Stage energy share: raw-material extraction = 1/3 production (LFP energies; NMC811 used 79474 total)
| F_rene_2 | 0.620832 | fraction | Stage energy share: manufacturing = 2/3 production (LFP energies)
| F_rene_3 | 0.02055 | fraction | Stage energy share: logistics (LFP 606 kg pack)
| F_rene_4 | 0.048203 | fraction | Stage energy share: recycling/EoL (LFP recycling energy)
| E_rene_1 | 0.2 | MJ | Renewable energy consumption step 1
| E_rene_2 | 0.2 | MJ | Renewable energy consumption step 2
| E_rene_3 | 0.105 | MJ | Renewable energy consumption step 3
| E_rene_4 | 0.2 | MJ | Renewable energy consumption step 4
E2 - Energy Efficiency |  | 0.5028 | index |  | Bin & Thakur 2025 (manufacturing energy steps)
| F_step_1 | 0.15 | fraction | Fraction of energy in step 1
| F_step_2 | 0.15 | fraction | Fraction of energy in step 2
| F_step_3 | 0.35 | fraction | Fraction of energy in step 3
| F_step_4 | 0.35 | fraction | Fraction of energy in step 4
| ES_step_1 | -0.037 | factor | Energy-saving factor step 1
| ES_step_2 | -0.036 | factor | Energy-saving factor step 2
| ES_step_3 | 0 | factor | Energy-saving factor step 3
| ES_step_4 | 0 | factor | Energy-saving factor step 4
E3 - Energy Consumption in Recycling / EoL |  | 0.9728 | index |  | GREET 2024 (production + Battery Recycling LFP+Hydro); logistics = transport calc
| E_extraction | 0 | MJ | Energy for raw material extraction
| E_processing | 39232.9367 | MJ | Energy for material processing
| E_assembly | 18285.4157 | MJ | Energy for module/cell assembly
| E_transport_manuf | 1269.2476 | MJ | Manufacturing transport MJ scaled to LFP pack 606 kg (NMC811 438 kg)
| E_collection | 0 | MJ | Energy for collection of spent batteries
| E_transport_recy | 1269.2476 | MJ | Recycling transport MJ scaled to LFP pack 606 kg (NMC811 438 kg)
| E_pre_treatment | 1430.1819 | MJ | GREET LFP Battery Recycling hydro Pre-processing 3.051317 mmBtu/ton x LFP cell 402.95 kg
| E_recovery | 1547.0552 | MJ | GREET LFP Battery Recycling hydro Recycling 3.300668 mmBtu/ton x LFP cell 402.95 kg (NMC811 was 24.46)
| E_repurpose | 0 | MJ | Energy for repurposing
| E_operational_secondlife | 2977.2371 | MJ | Second-life energy = LFP recycling (GREET LFP hydro); NMC811 was 8699.95
| f_saving_from_recycled | 0.58 | fraction | Energy saving from recycled material
| P_recycling | 0.598137 | fraction | m_recycled_at_80/pack x collection (LFP cell basis); NMC811 was 0.69
| P_secondlife | 0.1 | fraction | Fraction allocated to second-life
| Y_retired_years | 5 | years | Second-life duration unified to 5 yr (= Y_retired_1/2/3 = Y_ref); NMC811 was 10
| service_life_primary_years | 12 | years | LFP EV service life 12 yr (LFP long-life assumption; NMC811=8)
E4 - Energy Return Indicator |  | 0.9738 | index |  | Vehicle use; Bin & Thakur 2025 conversion factors
| E_used_j_1 | 15877.44 | MJ/yr | Energy usage function 1
| E_used_j_2 | 2599.814737 | MJ/yr | E_used_j_1 x (1/0.9-1 + 1/0.95-1) charge/discharge loss; chemistry-independent (NMC=LFP)
| eta0 | 0.2 | efficiency | Efficiency factor
| t_j_1 | 12 | years | Service-life function 1 = 12 yr (LFP primary EV life; NMC811=8)
| t_j_2 | 7 | years | Service life function 2
| F_j_1 | 1 | fraction | Fraction of product for function 1
| F_j_2 | 0.1 | fraction | Fraction of product for function 2
| I_j_1 | 0.8 | factor | Importance factor function 1
| I_j_2 | 0.5 | factor | Importance factor function 2
| QP_ipf | 57518.3524 | MJ/yr | Annual energy for production component 1
| QT_ipf | 1269.2476 | MJ/yr | Transport energy (E4) scaled to LFP pack 606 kg (NMC811 438 kg/917.41)
| beta_i | 0.55 | MJ/yr | Annual energy for production component 3
| alpha_pf_el | 0.35 | MJ/yr | Annual energy for transportation 1
| alpha_el_el | 1 | MJ/yr | Annual energy for transportation 2
| alpha_pf_th | 0.95 | fraction | Proportion of primary fossil energy 1
| alpha_el_th | 2.71 | fraction | Proportion of primary fossil energy 2
| alpha_pf_tr | 0.88 | fraction | Proportion of primary fossil energy 3
| alpha_el_tr | 2.51 | factor | Primary fossil to electricity conversion
E sub-index weights |  |  |  |  | Bin & Thakur 2025
| e1 | 0.27
| e2 | 0.24
| e3 | 0.23
| e4 | 0.26
Total E (composite) |  | 0.6511 | index
BASE CASE RESULT (solid-state route, 90% collection)
Total M |  | 0.5797 | index
Total R |  | 0.6188 | index
Total E |  | 0.6511 | index