## ALL_INPUTS
Indicator | Variable | LFP value | Units | Source tag | Source / reference | Change vs NMC811
BOM | pack_mass | 606.3 | kg | [GREET-LFP] | Battery_Sum 8; 86.6kWh/142.89 | 606 vs 438 (heavier)
BOM | active LiFePO4 | 167.3 | kg | [GREET-LFP] | Battery_Sum 7 | chemistry changed
BOM | Co / Ni / Mn | 0 | kg | [GREET-LFP] | absent in LFP cathode | REMOVED
BOM | iron (cathode) | 59.2 | kg | [GREET-LFP] | LiFePO4 decomposition | NEW
BOM | phosphorus | 32.8 | kg | [GREET-LFP] | LiFePO4 decomposition | NEW
Energy | active material energy | 108.7 | mmBtu/ton | [GREET-LFP] | recipe+synthesis (Other_Cathodes/9.4) | LOWER (NMC 307.8)
Energy | total production energy | 68868 | MJ | [GREET] | Σ mass×intensity+assembly | LOWER (NMC 79474)
Energy | production GHG | 4610 | kg CO2e | [GREET] | cradle-to-gate | LFP-specific
Recovery | lithium recovery_rate | 0.9 | 0-1 | [GREET-LFP/LIT] | GREET Battery Recycling hydromet Li2CO3 yield; FHanna ~0.90 | verified
Recovery | copper recovery_rate | 0.96 | 0-1 | [GREET-GEN/LIT] | Cu current-collector recovery, GREET/EverBatt | verified
Recovery | aluminium recovery_rate | 0.93 | 0-1 | [GREET-GEN/LIT] | Al recovery (module+pack), EverBatt | verified
Recovery | steel recovery_rate | 0.95 | 0-1 | [LIT] | ferrous scrap recovery, standard | verified
Recovery | graphite recovery_rate | 0.9 | 0-1 | [GREET-LFP] | GREET Battery Recycling hydromet graphite yield (LFP) | verified
Recovery | iron recovery_rate | 0.9 | 0-1 | [LIT-EST] | Fe recovered as FePO4 in LFP hydromet (Li/Fe/P co-recovery) | NEW est
Recovery | phosphorus recovery_rate | 0.9 | 0-1 | [LIT-EST] | P recovered as FePO4 with Fe | NEW est
Price | aluminium virgin/recycled | 3.3/1.117477786 | $/kg | [LIT] | USGS/EverBatt scrap ~34% of primary
Price | copper virgin/recycled | 8.8/7.11 | $/kg | [LIT] | price doc (Cu grade A; recycled ~80%)
Price | lithium virgin/recycled | 30.0/8.37 | $/kg | [LIT] | price doc (Li carbonate basis)
Price | steel virgin/recycled | 1.0/0.33 | $/kg | [LIT] | price doc (sheet; scrap ~33%)
Price | iron virgin/recycled | 1.0/0.3 | $/kg | [LIT-EST] | battery-grade Fe precursor; FePO4 low recovered value
Price | phosphorus virgin/recycled | 2.5/1.0 | $/kg | [LIT-EST] | phosphoric-acid P basis
All | collection_efficiency | 0.9 | 0-1 | [ASSUMP] | base; 70/90/100 swept (S3) | same

## CARRY_OVER_AUDIT
Parameter group | Status | What it is | Why not GREET-LFP / action
Composition, masses, pack, specific energy | GREET-LFP | GREET Battery_Sum | -
Cathode recipe + production energy & GHG | GREET-LFP | GREET 9.2/9.4 (hydro) | -
Per-material energy & GHG intensities | GREET-GEN | GREET 4.3 Li-Ion | chemistry-independent (correct to reuse)
Assembly energy | GREET-GEN | 0.200 mmBtu/kWh | chemistry-independent
MRE E_processing/E_total/QP_ipf/E_assembly | GREET-LFP (NEW) | battery production energy | recomputed from GREET (was NMC)
MRE E_recovery / E_pre_treatment | GREET-scaled | recycling-process energy | scaled by GREET production ratio
Recovery efficiencies (Li/Cu/Al/steel/graphite) | GREET+LIT | verified vs GREET recycling+FHanna/EverBatt | documented
Iron / phosphorus recovery & price | LIT-EST | FePO4 co-recovery estimates | no clean GREET value; flagged
Prices (Al/Cu/Li/steel) | LIT | price doc + USGS | market data
MRE E1 weights (F_rene,E_rene) | ASSUMP carried | renewable share per step | methodology, not chemistry-specific
MRE E2 weights (F_step,ES_step) | ASSUMP carried | energy-step fractions/savings | methodology
MRE transport / second-life energy (E_total_3/4) | ASSUMP carried | transport & 2nd-life energy | scenario assumption
MRE E4 conversion factors (alpha_*,beta_i,eta0) | ASSUMP carried | primary-energy conversions | generic constants
M4 regional masses (m_c_i,m_out_c_i) | ASSUMP carried | regional recovery | fleet scenario
M6/M7 water & waste fractions | ASSUMP carried | reuse/landfill fractions | process scenario
R2/R3 second-life splits (F_EV,SOF,Y_retired) | ASSUMP carried | reuse pathway fractions | scenario
R4 qualitative scores (Q1-Q9) | ASSUMP carried | design checklist | expert scoring
Sub-index weights (n*,r*,e*) | ASSUMP carried | weights | methodology choice

## LEGEND
Tag / colour | Meaning
GREET-LFP | LFP-specific value from GREET
GREET-GEN | chemistry-independent GREET intensity
GREET-scaled | GREET-derived, scaled to LFP size
LIT | literature/market data, cited
LIT-EST | literature estimate, flagged
ASSUMP carried | methodology/scenario carried from NMC811 (not chemistry-specific)